## Sheet1
Particle | Fluid | phi | T(oC) | size (m) | k_ratio | Paper
"Al2O3" | "60:40 EG/W" | 0.01 | 21.91124 | 5.3e-08 | 1.078801 | Vajja, Das | 4
"Al2O3" | "60:40 EG/W" | 0.01 | 27.971 | 5.3e-08 | 1.110283
"Al2O3" | "60:40 EG/W" | 0.01 | 36.15977 | 5.3e-08 | 1.144509
"Al2O3" | "60:40 EG/W" | 0.01 | 44.35531 | 5.3e-08 | 1.196839
"Al2O3" | "60:40 EG/W" | 0.01 | 55.1134 | 5.3e-08 | 1.213151
"Al2O3" | "60:40 EG/W" | 0.01 | 71.37123 | 5.3e-08 | 1.260904
"Al2O3" | "60:40 EG/W" | 0.01 | 90.42237 | 5.3e-08 | 1.29076
"Al2O3" | "60:40 EG/W" | 0.02 | 22.92893 | 5.3e-08 | 1.104738
"Al2O3" | "60:40 EG/W" | 0.02 | 29.10261 | 5.3e-08 | 1.141401
"Al2O3" | "60:40 EG/W" | 0.02 | 37.06159 | 5.3e-08 | 1.160093
"Al2O3" | "60:40 EG/W" | 0.02 | 45.48307 | 5.3e-08 | 1.217612
"Al2O3" | "60:40 EG/W" | 0.02 | 55.56914 | 5.3e-08 | 1.233874
"Al2O3" | "60:40 EG/W" | 0.02 | 73.2859 | 5.3e-08 | 1.289494
"Al2O3" | "60:40 EG/W" | 0.02 | 90.21575 | 5.3e-08 | 1.337296
"Al2O3" | "60:40 EG/W" | 0.04 | 23.95627 | 5.3e-08 | 1.156538
"Al2O3" | "60:40 EG/W" | 0.04 | 29.80263 | 5.3e-08 | 1.216453
"Al2O3" | "60:40 EG/W" | 0.04 | 37.99045 | 5.3e-08 | 1.248092
"Al2O3" | "60:40 EG/W" | 0.04 | 45.72445 | 5.3e-08 | 1.264181
"Al2O3" | "60:40 EG/W" | 0.04 | 56.27012 | 5.3e-08 | 1.311512
"Al2O3" | "60:40 EG/W" | 0.04 | 78.24783 | 5.3e-08 | 1.380377
"Al2O3" | "60:40 EG/W" | 0.04 | 91.03646 | 5.3e-08 | 1.435633
"Al2O3" | "60:40 EG/W" | 0.06 | 23.98523 | 5.3e-08 | 1.234126
"Al2O3" | "60:40 EG/W" | 0.06 | 30.04595 | 5.3e-08 | 1.268195
"Al2O3" | "60:40 EG/W" | 0.06 | 38.33997 | 5.3e-08 | 1.284325
"Al2O3" | "60:40 EG/W" | 0.06 | 46.64172 | 5.3e-08 | 1.321145
"Al2O3" | "60:40 EG/W" | 0.06 | 56.97304 | 5.3e-08 | 1.394323
"Al2O3" | "60:40 EG/W" | 0.06 | 70.43175 | 5.3e-08 | 1.444455
"Al2O3" | "60:40 EG/W" | 0.06 | 91.50378 | 5.3e-08 | 1.487391
"Al2O3" | "60:40 EG/W" | 0.08 | 24.67849 | 5.3e-08 | 1.291074
"Al2O3" | "60:40 EG/W" | 0.08 | 30.29892 | 5.3e-08 | 1.3458
"Al2O3" | "60:40 EG/W" | 0.08 | 38.37087 | 5.3e-08 | 1.367086
"Al2O3" | "60:40 EG/W" | 0.08 | 47.12256 | 5.3e-08 | 1.409112
"Al2O3" | "60:40 EG/W" | 0.08 | 57.88741 | 5.3e-08 | 1.443528
"Al2O3" | "60:40 EG/W" | 0.08 | 70.79383 | 5.3e-08 | 1.514309
"Al2O3" | "60:40 EG/W" | 0.08 | 92.20573 | 5.3e-08 | 1.567616
"Al2O3" | "60:40 EG/W" | 0.1 | 26.95428 | 5.3e-08 | 1.386932
"Al2O3" | "60:40 EG/W" | 0.1 | 32.23773 | 5.3e-08 | 1.439047
"Al2O3" | "60:40 EG/W" | 0.1 | 40.53465 | 5.3e-08 | 1.462936
"Al2O3" | "60:40 EG/W" | 0.1 | 49.8396 | 5.3e-08 | 1.486899
"Al2O3" | "60:40 EG/W" | 0.1 | 61.40295 | 5.3e-08 | 1.560167
"Al2O3" | "60:40 EG/W" | 0.1 | 74.85298 | 5.3e-08 | 1.587023
"Al2O3" | "60:40 EG/W" | 0.1 | 92.9241 | 5.3e-08 | 1.691807
"CuO" | "60:40 EG/W" | 0.01 | 97.29386 | 2.9e-08 | 1.1322
"CuO" | "60:40 EG/W" | 0.01 | 91.28864 | 2.9e-08 | 1.174891
"CuO" | "60:40 EG/W" | 0.01 | 82.93355 | 2.9e-08 | 1.222974
"CuO" | "60:40 EG/W" | 0.01 | 71.1842 | 2.9e-08 | 1.265868
"CuO" | "60:40 EG/W" | 0.01 | 59.69595 | 2.9e-08 | 1.303443
"CuO" | "60:40 EG/W" | 0.01 | 43.24687 | 2.9e-08 | 1.353583
"CuO" | "60:40 EG/W" | 0.01 | 29.0171 | 2.9e-08 | 1.384175
"CuO" | "60:40 EG/W" | 0.02 | 96.77167 | 2.9e-08 | 1.164077
"CuO" | "60:40 EG/W" | 0.02 | 90.76645 | 2.9e-08 | 1.196148
"CuO" | "60:40 EG/W" | 0.02 | 82.67245 | 2.9e-08 | 1.237143
"CuO" | "60:40 EG/W" | 0.02 | 71.1842 | 2.9e-08 | 1.283567
"CuO" | "60:40 EG/W" | 0.02 | 59.17376 | 2.9e-08 | 1.317621
"CuO" | "60:40 EG/W" | 0.02 | 42.46358 | 2.9e-08 | 1.369539
"CuO" | "60:40 EG/W" | 0.02 | 28.88655 | 2.9e-08 | 1.401879
"CuO" | "60:40 EG/W" | 0.03 | 96.24948 | 2.9e-08 | 1.226043
"CuO" | "60:40 EG/W" | 0.03 | 90.24426 | 2.9e-08 | 1.254574
"CuO" | "60:40 EG/W" | 0.03 | 82.15026 | 2.9e-08 | 1.304418
"CuO" | "60:40 EG/W" | 0.03 | 71.05366 | 2.9e-08 | 1.3172
"CuO" | "60:40 EG/W" | 0.03 | 58.39047 | 2.9e-08 | 1.381365
"CuO" | "60:40 EG/W" | 0.03 | 41.94138 | 2.9e-08 | 1.408496
"CuO" | "60:40 EG/W" | 0.03 | 28.49491 | 2.9e-08 | 1.45853
"CuO" | "60:40 EG/W" | 0.04 | 95.98838 | 2.9e-08 | 1.25614
"CuO" | "60:40 EG/W" | 0.04 | 89.98316 | 2.9e-08 | 1.270512
"CuO" | "60:40 EG/W" | 0.04 | 81.88916 | 2.9e-08 | 1.330976
"CuO" | "60:40 EG/W" | 0.04 | 70.40091 | 2.9e-08 | 1.37386
"CuO" | "60:40 EG/W" | 0.04 | 57.99883 | 2.9e-08 | 1.409698
"CuO" | "60:40 EG/W" | 0.04 | 41.41919 | 2.9e-08 | 1.447453
"CuO" | "60:40 EG/W" | 0.04 | 27.71162 | 2.9e-08 | 1.490416
"CuO" | "60:40 EG/W" | 0.05 | 95.72728 | 2.9e-08 | 1.282698
"CuO" | "60:40 EG/W" | 0.05 | 89.72206 | 2.9e-08 | 1.336008
"CuO" | "60:40 EG/W" | 0.05 | 81.10587 | 2.9e-08 | 1.368172
"CuO" | "60:40 EG/W" | 0.05 | 69.74817 | 2.9e-08 | 1.400432
"CuO" | "60:40 EG/W" | 0.05 | 57.21554 | 2.9e-08 | 1.448663
"CuO" | "60:40 EG/W" | 0.05 | 41.02755 | 2.9e-08 | 1.497024
"CuO" | "60:40 EG/W" | 0.05 | 27.31997 | 2.9e-08 | 1.541757
"CuO" | "60:40 EG/W" | 0.06 | 94.94399 | 2.9e-08 | 1.316354
"CuO" | "60:40 EG/W" | 0.06 | 89.19987 | 2.9e-08 | 1.374965
"CuO" | "60:40 EG/W" | 0.06 | 80.58368 | 2.9e-08 | 1.401818
"CuO" | "60:40 EG/W" | 0.06 | 69.22598 | 2.9e-08 | 1.444698
"CuO" | "60:40 EG/W" | 0.06 | 57.34608 | 2.9e-08 | 1.468128
"CuO" | "60:40 EG/W" | 0.06 | 40.897 | 2.9e-08 | 1.521807
"CuO" | "60:40 EG/W" | 0.06 | 26.66723 | 2.9e-08 | 1.603727
"ZnO" | "60:40 EG/W" | 0.01 | 25.50169 | 2.9e-08 | 1.053778
"ZnO" | "60:40 EG/W" | 0.01 | 30.44551 | 2.9e-08 | 1.085636
"ZnO" | "60:40 EG/W" | 0.01 | 37.63652 | 2.9e-08 | 1.137321
"ZnO" | "60:40 EG/W" | 0.01 | 49.43427 | 2.9e-08 | 1.181615
"ZnO" | "60:40 EG/W" | 0.01 | 61.34438 | 2.9e-08 | 1.204351
"ZnO" | "60:40 EG/W" | 0.01 | 75.95112 | 2.9e-08 | 1.241077
"ZnO" | "60:40 EG/W" | 0.01 | 90.67022 | 2.9e-08 | 1.281736
"ZnO" | "60:40 EG/W" | 0.02 | 26.17584 | 2.9e-08 | 1.098942
"ZnO" | "60:40 EG/W" | 0.02 | 31.5691 | 2.9e-08 | 1.128883
"ZnO" | "60:40 EG/W" | 0.02 | 39.20955 | 2.9e-08 | 1.14924
"ZnO" | "60:40 EG/W" | 0.02 | 50.44551 | 2.9e-08 | 1.160145
"ZnO" | "60:40 EG/W" | 0.02 | 62.35562 | 2.9e-08 | 1.241705
"ZnO" | "60:40 EG/W" | 0.02 | 78.64775 | 2.9e-08 | 1.298204
"ZnO" | "60:40 EG/W" | 0.02 | 92.91742 | 2.9e-08 | 1.360388
"ZnO" | "60:40 EG/W" | 0.04 | 25.83876 | 2.9e-08 | 1.138125
"ZnO" | "60:40 EG/W" | 0.04 | 31.79382 | 2.9e-08 | 1.185768
"ZnO" | "60:40 EG/W" | 0.04 | 39.20955 | 2.9e-08 | 1.233554
"ZnO" | "60:40 EG/W" | 0.04 | 50.67022 | 2.9e-08 | 1.256246
"ZnO" | "60:40 EG/W" | 0.04 | 62.80506 | 2.9e-08 | 1.300573
"ZnO" | "60:40 EG/W" | 0.04 | 78.98483 | 2.9e-08 | 1.345296
"ZnO" | "60:40 EG/W" | 0.04 | 93.70393 | 2.9e-08 | 1.387916
"ZnO" | "60:40 EG/W" | 0.06 | 25.95112 | 2.9e-08 | 1.19892
"ZnO" | "60:40 EG/W" | 0.06 | 31.79382 | 2.9e-08 | 1.250474
"ZnO" | "60:40 EG/W" | 0.06 | 39.43427 | 2.9e-08 | 1.264948
"ZnO" | "60:40 EG/W" | 0.06 | 50.44551 | 2.9e-08 | 1.311126
"ZnO" | "60:40 EG/W" | 0.06 | 63.25449 | 2.9e-08 | 1.33395
"ZnO" | "60:40 EG/W" | 0.06 | 79.77135 | 2.9e-08 | 1.398315
"ZnO" | "60:40 EG/W" | 0.06 | 93.81629 | 2.9e-08 | 1.452633
"ZnO" | "60:40 EG/W" | 0.07 | 26.85 | 2.9e-08 | 1.261754
"ZnO" | "60:40 EG/W" | 0.07 | 32.01854 | 2.9e-08 | 1.307358
"ZnO" | "60:40 EG/W" | 0.07 | 40.10843 | 2.9e-08 | 1.317955
"ZnO" | "60:40 EG/W" | 0.07 | 50.89494 | 2.9e-08 | 1.342542
"ZnO" | "60:40 EG/W" | 0.07 | 62.35562 | 2.9e-08 | 1.380921
"ZnO" | "60:40 EG/W" | 0.07 | 79.54663 | 2.9e-08 | 1.468881
"ZnO" | "60:40 EG/W" | 0.07 | 94.15337 | 2.9e-08 | 1.491881
"ZnO" | "60:40 EG/W" | 0.02 | 31.64452 | 7.7e-08 | 1.118707
"ZnO" | "60:40 EG/W" | 0.02 | 39.17877 | 7.7e-08 | 1.143435
"ZnO" | "60:40 EG/W" | 0.02 | 50.59429 | 7.7e-08 | 1.152031
"ZnO" | "60:40 EG/W" | 0.02 | 62.23813 | 7.7e-08 | 1.234691
"ZnO" | "60:40 EG/W" | 0.02 | 78.44817 | 7.7e-08 | 1.288653
"ZnO" | "60:40 EG/W" | 0.02 | 92.83174 | 7.7e-08 | 1.348397
"ZnO" | "60:40 EG/W" | 0.04 | 32.10114 | 7.7e-08 | 1.180225
"ZnO" | "60:40 EG/W" | 0.04 | 39.63539 | 7.7e-08 | 1.226605
"ZnO" | "60:40 EG/W" | 0.04 | 50.8226 | 7.7e-08 | 1.250027
"ZnO" | "60:40 EG/W" | 0.04 | 62.46644 | 7.7e-08 | 1.29508
"ZnO" | "60:40 EG/W" | 0.04 | 79.01895 | 7.7e-08 | 1.335351
"ZnO" | "60:40 EG/W" | 0.04 | 93.63082 | 7.7e-08 | 1.373431
"CuO" | "H2O" | 0.04 | 25.59302 | 2.9e-08 | 1.201409
"CuO" | "H2O" | 0.04 | 30.62095 | 2.9e-08 | 1.200509
"CuO" | "H2O" | 0.04 | 38.44218 | 2.9e-08 | 1.228959
"CuO" | "H2O" | 0.04 | 47.79972 | 2.9e-08 | 1.251163
"CuO" | "H2O" | 0.04 | 58.69358 | 2.9e-08 | 1.285033
"CuO" | "H2O" | 0.04 | 72.38073 | 2.9e-08 | 1.297507
"CuO" | "H2O" | 0.04 | 93.33045 | 2.9e-08 | 1.344501
"Al2O3" | "H2O" | 0.01 | 25.03597 | 1.3e-08 | 1.199608 | Hussein et al
"Al2O3" | "H2O" | 0.01 | 29.92806 | 1.3e-08 | 1.208728
"Al2O3" | "H2O" | 0.01 | 35.10791 | 1.3e-08 | 1.240147
"Al2O3" | "H2O" | 0.01 | 40 | 1.3e-08 | 1.233094
"Al2O3" | "H2O" | 0.01 | 44.96403 | 1.3e-08 | 1.24055
"Al2O3" | "H2O" | 0.01 | 49.92806 | 1.3e-08 | 1.211913
"Al2O3" | "H2O" | 0.015 | 24.96403 | 1.3e-08 | 1.215801
"Al2O3" | "H2O" | 0.015 | 30.07194 | 1.3e-08 | 1.232487
"Al2O3" | "H2O" | 0.015 | 35.10791 | 1.3e-08 | 1.260805
"Al2O3" | "H2O" | 0.015 | 40.14388 | 1.3e-08 | 1.27067
"Al2O3" | "H2O" | 0.015 | 44.96403 | 1.3e-08 | 1.242955
"Al2O3" | "H2O" | 0.015 | 49.92806 | 1.3e-08 | 1.232868
"Al2O3" | "H2O" | 0.02 | 25.03597 | 1.3e-08 | 1.223883
"Al2O3" | "H2O" | 0.02 | 30.07194 | 1.3e-08 | 1.237771
"Al2O3" | "H2O" | 0.02 | 34.96403 | 1.3e-08 | 1.268571
"Al2O3" | "H2O" | 0.02 | 40 | 1.3e-08 | 1.278207
"Al2O3" | "H2O" | 0.02 | 45.10791 | 1.3e-08 | 1.245343
"Al2O3" | "H2O" | 0.02 | 50 | 1.3e-08 | 1.23286
"Al2O3" | "H2O" | 0.025 | 25.17986 | 1.3e-08 | 1.226561
"Al2O3" | "H2O" | 0.025 | 30.07194 | 1.3e-08 | 1.264191
"Al2O3" | "H2O" | 0.025 | 35.10791 | 1.3e-08 | 1.302123
"Al2O3" | "H2O" | 0.025 | 40 | 1.3e-08 | 1.290738
"Al2O3" | "H2O" | 0.025 | 45.03597 | 1.3e-08 | 1.27181
"Al2O3" | "H2O" | 0.025 | 50.07194 | 1.3e-08 | 1.253807
"TiO2" | "H2O" | 0.01 | 24.96 | 3e-08 | 1.202089
"TiO2" | "H2O" | 0.01 | 29.92 | 3e-08 | 1.177652
"TiO2" | "H2O" | 0.01 | 35.04 | 3e-08 | 1.165714
"TiO2" | "H2O" | 0.01 | 40 | 3e-08 | 1.122845
"TiO2" | "H2O" | 0.01 | 45.04 | 3e-08 | 1.089455
"TiO2" | "H2O" | 0.01 | 50.08 | 3e-08 | 1.054436
"TiO2" | "H2O" | 0.015 | 24.96 | 3e-08 | 1.202089
"TiO2" | "H2O" | 0.015 | 29.92 | 3e-08 | 1.177652
"TiO2" | "H2O" | 0.015 | 35.04 | 3e-08 | 1.165714
"TiO2" | "H2O" | 0.015 | 40 | 3e-08 | 1.122845
"TiO2" | "H2O" | 0.015 | 45.04 | 3e-08 | 1.089455
"TiO2" | "H2O" | 0.015 | 50.08 | 3e-08 | 1.054436
"TiO2" | "H2O" | 0.02 | 24.96 | 3e-08 | 1.202089
"TiO2" | "H2O" | 0.02 | 29.92 | 3e-08 | 1.177652
"TiO2" | "H2O" | 0.02 | 35.04 | 3e-08 | 1.165714
"TiO2" | "H2O" | 0.02 | 40 | 3e-08 | 1.122845
"TiO2" | "H2O" | 0.02 | 45.04 | 3e-08 | 1.089455
"TiO2" | "H2O" | 0.02 | 50.08 | 3e-08 | 1.054436
"TiO2" | "H2O" | 0.025 | 24.96 | 3e-08 | 1.202089
"TiO2" | "H2O" | 0.025 | 29.92 | 3e-08 | 1.177652
"TiO2" | "H2O" | 0.025 | 35.04 | 3e-08 | 1.165714
"TiO2" | "H2O" | 0.025 | 40 | 3e-08 | 1.122845
"TiO2" | "H2O" | 0.025 | 45.04 | 3e-08 | 1.089455
"TiO2" | "H2O" | 0.025 | 50.08 | 3e-08 | 1.054436
"SiO2" | "H2O" | 0.01 | 24.96552 | 3e-08 | 1.117172
"SiO2" | "H2O" | 0.01 | 30 | 3e-08 | 1.09901
"SiO2" | "H2O" | 0.01 | 35.03448 | 3e-08 | 1.07767
"SiO2" | "H2O" | 0.01 | 40 | 3e-08 | 1.05618
"SiO2" | "H2O" | 0.01 | 45.03448 | 3e-08 | 1.054152
"SiO2" | "H2O" | 0.01 | 50 | 3e-08 | 1.050611
"SiO2" | "H2O" | 0.015 | 25.10345 | 3e-08 | 1.133333
"SiO2" | "H2O" | 0.015 | 30 | 3e-08 | 1.122772
"SiO2" | "H2O" | 0.015 | 34.96552 | 3e-08 | 1.128155
"SiO2" | "H2O" | 0.015 | 40 | 3e-08 | 1.121723
"SiO2" | "H2O" | 0.015 | 45.03448 | 3e-08 | 1.166065
"SiO2" | "H2O" | 0.015 | 50 | 3e-08 | 1.165794
"SiO2" | "H2O" | 0.02 | 25.03448 | 3e-08 | 1.157576
"SiO2" | "H2O" | 0.02 | 30.06897 | 3e-08 | 1.170297
"SiO2" | "H2O" | 0.02 | 34.96552 | 3e-08 | 1.16699
"SiO2" | "H2O" | 0.02 | 40.06897 | 3e-08 | 1.174157
"SiO2" | "H2O" | 0.02 | 45.10345 | 3e-08 | 1.184116
"SiO2" | "H2O" | 0.02 | 50 | 3e-08 | 1.202443
"SiO2" | "H2O" | 0.025 | 25.03448 | 3e-08 | 1.210101
"SiO2" | "H2O" | 0.025 | 30 | 3e-08 | 1.19604
"SiO2" | "H2O" | 0.025 | 35.10345 | 3e-08 | 1.198058
"SiO2" | "H2O" | 0.025 | 39.86207 | 3e-08 | 1.189139
"SiO2" | "H2O" | 0.025 | 44.96552 | 3e-08 | 1.209386
"SiO2" | "H2O" | 0.025 | 50.2069 | 3e-08 | 1.219895
"Fe" | "H2O" | 0.01174793 | 24.85 | 3.7e-08 | 1.001081 | Esfe et al
"Fe" | "H2O" | 0.0114122 | 24.85 | 3.7e-08 | 1.005045
"Fe" | "H2O" | 0.01081652 | 24.85 | 3.7e-08 | 1.00991
"Fe" | "H2O" | 0.009542849 | 24.85 | 3.7e-08 | 1.018378
"Fe" | "H2O" | 0.007077278 | 24.85 | 3.7e-08 | 1.036216
"Fe" | "H2O" | 0.002109466 | 24.85 | 3.7e-08 | 1.074234
"Fe" | "H2O" | 0.01172783 | 24.85 | 7.1e-08 | 1.001081
"Fe" | "H2O" | 0.01141057 | 24.85 | 7.1e-08 | 1.003964
"Fe" | "H2O" | 0.0107937 | 24.85 | 7.1e-08 | 1.008108
"Fe" | "H2O" | 0.009558061 | 24.85 | 7.1e-08 | 1.015135
"Fe" | "H2O" | 0.007070759 | 24.85 | 7.1e-08 | 1.031892
"Fe" | "H2O" | 0.002086921 | 24.85 | 7.1e-08 | 1.059279
"Fe" | "H2O" | 0.01172783 | 24.85 | 9.8e-08 | 1.001081
"Fe" | "H2O" | 0.01138938 | 24.85 | 9.8e-08 | 1.003243
"Fe" | "H2O" | 0.0107717 | 24.85 | 9.8e-08 | 1.006847
"Fe" | "H2O" | 0.009515143 | 24.85 | 9.8e-08 | 1.013333
"Fe" | "H2O" | 0.007064783 | 24.85 | 9.8e-08 | 1.027928
"Fe" | "H2O" | 0.002077686 | 24.85 | 9.8e-08 | 1.053153
"Al2O3" | "H2O" | 0.009911504 | 24.85 | 3.84e-08 | 1.027273 | Lee, Choi
"Al2O3" | "H2O" | 0.01982301 | 24.85 | 3.84e-08 | 1.054545
"Al2O3" | "H2O" | 0.02982301 | 24.85 | 3.84e-08 | 1.071591
"Al2O3" | "H2O" | 0.03982301 | 24.85 | 3.84e-08 | 1.095455
"Al2O3" | "H2O" | 0.04292035 | 24.85 | 3.84e-08 | 1.1
"Al2O3" | "EG" | 0.0099719 | 24.85 | 3.84e-08 | 1.033626
"Al2O3" | "EG" | 0.0199438 | 24.85 | 3.84e-08 | 1.063131
"Al2O3" | "EG" | 0.02990516 | 24.85 | 3.84e-08 | 1.1037
"Al2O3" | "EG" | 0.03996175 | 24.85 | 3.84e-08 | 1.144281
"Al2O3" | "EG" | 0.04972798 | 24.85 | 3.84e-08 | 1.189744
"CuO" | "H2O" | 0.009782075 | 24.85 | 2.36e-08 | 1.039032
"CuO" | "H2O" | 0.01490904 | 24.85 | 2.36e-08 | 1.056931
"CuO" | "H2O" | 0.01993851 | 24.85 | 2.36e-08 | 1.072253
"CuO" | "H2O" | 0.02496543 | 24.85 | 2.36e-08 | 1.092736
"CuO" | "H2O" | 0.03383981 | 24.85 | 2.36e-08 | 1.122127
"CuO" | "EG" | 0.009951691 | 24.85 | 2.36e-08 | 1.04875
"CuO" | "EG" | 0.01990338 | 24.85 | 2.36e-08 | 1.09125
"CuO" | "EG" | 0.02985507 | 24.85 | 2.36e-08 | 1.145
"CuO" | "EG" | 0.03990338 | 24.85 | 2.36e-08 | 1.2125
"Al2O3" | "H2O" | 0.03042017 | 23.85 | 2.8e-08 | 1.117647 | Wang, Xu, Choi
"Al2O3" | "H2O" | 0.04580256 | 23.85 | 2.8e-08 | 1.146218
"Al2O3" | "H2O" | 0.05490366 | 23.85 | 2.8e-08 | 1.156303
"Al2O3" | "EG" | 0.02404719 | 23.85 | 2.8e-08 | 1.008403
"Al2O3" | "EG" | 0.05055428 | 23.85 | 2.8e-08 | 1.25042
"Al2O3" | "EG" | 0.08061285 | 23.85 | 2.8e-08 | 1.408403
"CuO" | "H2O" | 0.04583333 | 23.85 | 2.3e-08 | 1.171971
"CuO" | "H2O" | 0.09553571 | 23.85 | 2.3e-08 | 1.350165
"CuO" | "EG" | 0.06220238 | 23.85 | 2.3e-08 | 1.240594
"Al2O3" | "H2O" | 0.02 | 27.82694 | 3.6e-08 | 1.078704 | Li, Peterson
"Al2O3" | "H2O" | 0.02 | 28.72089 | 3.6e-08 | 1.111111
"Al2O3" | "H2O" | 0.02 | 30.37079 | 3.6e-08 | 1.114815
"Al2O3" | "H2O" | 0.02 | 32.78891 | 3.6e-08 | 1.152778
"Al2O3" | "H2O" | 0.02 | 34.99253 | 3.6e-08 | 1.182407
"Al2O3" | "H2O" | 0.02 | 35.74132 | 3.6e-08 | 1.233333
"Al2O3" | "H2O" | 0.06 | 27.51918 | 3.6e-08 | 1.110185
"Al2O3" | "H2O" | 0.06 | 28.39711 | 3.6e-08 | 1.121296
"Al2O3" | "H2O" | 0.06 | 29.97168 | 3.6e-08 | 1.164815
"Al2O3" | "H2O" | 0.06 | 32.42651 | 3.6e-08 | 1.193519
"Al2O3" | "H2O" | 0.06 | 35.73692 | 3.6e-08 | 1.282407
"Al2O3" | "H2O" | 0.06 | 34.68635 | 3.6e-08 | 1.196296
"Al2O3" | "H2O" | 0.1 | 27.21433 | 3.6e-08 | 1.109259
"Al2O3" | "H2O" | 0.1 | 28.03936 | 3.6e-08 | 1.110185
"Al2O3" | "H2O" | 0.1 | 29.68427 | 3.6e-08 | 1.169444
"Al2O3" | "H2O" | 0.1 | 32.20918 | 3.6e-08 | 1.216667
"Al2O3" | "H2O" | 0.1 | 34.48065 | 3.6e-08 | 1.289815
"Al2O3" | "H2O" | 0.1 | 35.55855 | 3.6e-08 | 1.271296
"CuO" | "H2O" | 0.02 | 29.03958 | 2.9e-08 | 1.351007
"CuO" | "H2O" | 0.02 | 31.44788 | 2.9e-08 | 1.355218
"CuO" | "H2O" | 0.02 | 33.63895 | 2.9e-08 | 1.389796
"CuO" | "H2O" | 0.02 | 35.48487 | 2.9e-08 | 1.43933
"CuO" | "H2O" | 0.04 | 28.86865 | 2.9e-08 | 1.335557
"CuO" | "H2O" | 0.04 | 31.23038 | 2.9e-08 | 1.389406
"CuO" | "H2O" | 0.04 | 33.35762 | 2.9e-08 | 1.414368
"CuO" | "H2O" | 0.04 | 34.88221 | 2.9e-08 | 1.446398
"CuO" | "H2O" | 0.06 | 28.58102 | 2.9e-08 | 1.448021
"CuO" | "H2O" | 0.06 | 30.96466 | 2.9e-08 | 1.496158
"CuO" | "H2O" | 0.06 | 33.00575 | 2.9e-08 | 1.522949
"CuO" | "H2O" | 0.06 | 34.44556 | 2.9e-08 | 1.5377
"CuO" | "H2O" | 0.06 | 35.86207 | 2.9e-08 | 1.57727
"SiC" | "EG" | 0.008989571 | 4 | 2.6e-08 | 1.051515 | Xie, Wang
"SiC" | "EG" | 0.01925915 | 4 | 2.6e-08 | 1.066667
"SiC" | "EG" | 0.02733274 | 4 | 2.6e-08 | 1.1
"SiC" | "EG" | 0.0351466 | 4 | 2.6e-08 | 1.133333
"SiC" | "H2O" | 0.008458284 | 4 | 2.6e-08 | 1.033333
"SiC" | "H2O" | 0.01522826 | 4 | 2.6e-08 | 1.059091
"SiC" | "H2O" | 0.02407615 | 4 | 2.6e-08 | 1.084848
"SiC" | "H2O" | 0.03293192 | 4 | 2.6e-08 | 1.122727
"SiC" | "H2O" | 0.04205037 | 4 | 2.6e-08 | 1.165152
"SiC" | "H2O" | 0.041 | 22.5 | 1.573964e-08 | 1.07 | Timofeeva, Smith
"SiC" | "H2O" | 0.041 | 22.5 | 2.87574e-08 | 1.0975
"SiC" | "H2O" | 0.041 | 22.5 | 6.544379e-08 | 1.119167
"SiC" | "H2O" | 0.041 | 22.5 | 8.95858e-08 | 1.125
"TiO2" | "H2O" | 0.005 | 24.85 | 1.5e-08 | 1.045135 | Murshed, Leong
"TiO2" | "H2O" | 0.008068182 | 24.85 | 1.5e-08 | 1.094865
"TiO2" | "H2O" | 0.01 | 24.85 | 1.5e-08 | 1.184595
"TiO2" | "H2O" | 0.01977273 | 24.85 | 1.5e-08 | 1.237568
"TiO2" | "H2O" | 0.03011364 | 24.85 | 1.5e-08 | 1.255946
"TiO2" | "H2O" | 0.04022727 | 24.85 | 1.5e-08 | 1.272162
"TiO2" | "H2O" | 0.05 | 24.85 | 1.5e-08 | 1.297027
"CuO" | "H2O" | 0 | 22 | 2.9e-08 | 1 | Mintsa, Roy
"CuO" | "H2O" | 0.01150685 | 22 | 2.9e-08 | 1.017535
"CuO" | "H2O" | 0.02 | 22 | 2.9e-08 | 1.033673
"CuO" | "H2O" | 0.03068493 | 22 | 2.9e-08 | 1.060494
"CuO" | "H2O" | 0.04027397 | 22 | 2.9e-08 | 1.068682
"CuO" | "H2O" | 0.0509589 | 22 | 2.9e-08 | 1.075564
"CuO" | "H2O" | 0.06109589 | 22 | 2.9e-08 | 1.105032
"CuO" | "H2O" | 0.07068493 | 22 | 2.9e-08 | 1.118536
"CuO" | "H2O" | 0.08 | 22 | 2.9e-08 | 1.093487
"CuO" | "H2O" | 0.08986301 | 22 | 2.9e-08 | 1.112315
"CuO" | "H2O" | 0.1216438 | 22 | 2.9e-08 | 1.208722
"CuO" | "H2O" | 0.1271233 | 22 | 2.9e-08 | 1.246061
"CuO" | "H2O" | 0.1391781 | 22 | 2.9e-08 | 1.24234
"Al2O3" | "H2O" | 0 | 22 | 3.6e-08 | 1
"Al2O3" | "H2O" | 0.00867755 | 22 | 3.6e-08 | 1.059184
"Al2O3" | "H2O" | 0.01723818 | 22 | 3.6e-08 | 1.044898
"Al2O3" | "H2O" | 0.02960291 | 22 | 3.6e-08 | 1.02449
"Al2O3" | "H2O" | 0.04692949 | 22 | 3.6e-08 | 1.091837
"Al2O3" | "H2O" | 0.0554445 | 22 | 3.6e-08 | 1.093878
"Al2O3" | "H2O" | 0.06638911 | 22 | 3.6e-08 | 1.073469
"Al2O3" | "H2O" | 0.07670635 | 22 | 3.6e-08 | 1.108163
"Al2O3" | "H2O" | 0.08708063 | 22 | 3.6e-08 | 1.122449
"Al2O3" | "H2O" | 0.09280673 | 22 | 3.6e-08 | 1.106122
"Al2O3" | "H2O" | 0.1021658 | 22 | 3.6e-08 | 1.144898
"Al2O3" | "H2O" | 0.1269922 | 22 | 3.6e-08 | 1.238776
"Al2O3" | "H2O" | 0.1441192 | 22 | 3.6e-08 | 1.208163
"Al2O3" | "H2O" | 0.1539346 | 22 | 3.6e-08 | 1.253061
"Al2O3" | "H2O" | 0.174666 | 22 | 3.6e-08 | 1.287755
"Al2O3" | "H2O" | 0.009681329 | 22 | 4.7e-08 | 1.038776
"Al2O3" | "H2O" | 0.01909745 | 22 | 4.7e-08 | 1.057143
"Al2O3" | "H2O" | 0.0295801 | 22 | 4.7e-08 | 1.032653
"Al2O3" | "H2O" | 0.04841235 | 22 | 4.7e-08 | 1.069388
"Al2O3" | "H2O" | 0.06912668 | 22 | 4.7e-08 | 1.110204
"Al2O3" | "H2O" | 0.07946674 | 22 | 4.7e-08 | 1.136735
"Al2O3" | "H2O" | 0.09886932 | 22 | 4.7e-08 | 1.138776
"Al2O3" | "H2O" | 0.1180267 | 22 | 4.7e-08 | 1.228571
"Al2O3" | "H2O" | 0.1288971 | 22 | 4.7e-08 | 1.234694
"Al2O3" | "H2O" | 0.1369102 | 22 | 4.7e-08 | 1.246939
"Al2O3" | "H2O" | 0.1510544 | 22 | 4.7e-08 | 1.267347
"Al2O3" | "H2O" | 0.1604933 | 22 | 4.7e-08 | 1.277551
"Al2O3" | "H2O" | 0.1680673 | 22 | 4.7e-08 | 1.277551
"Al2O3" | "H2O" | 0.179394 | 22 | 4.7e-08 | 1.289796
"CuO" | "H2O" | 0.01124324 | 22 | 2.9e-08 | 1.027711
"CuO" | "H2O" | 0.02 | 22 | 2.9e-08 | 1.042169
"CuO" | "H2O" | 0.03232432 | 22 | 2.9e-08 | 1.069277
"CuO" | "H2O" | 0.03913514 | 22 | 2.9e-08 | 1.078313
"CuO" | "H2O" | 0.05081081 | 22 | 2.9e-08 | 1.083735
"CuO" | "H2O" | 0.06118919 | 22 | 2.9e-08 | 1.110843
"CuO" | "H2O" | 0.07091892 | 22 | 2.9e-08 | 1.125301
"CuO" | "H2O" | 0.08032432 | 22 | 2.9e-08 | 1.101807
"CuO" | "H2O" | 0.09037838 | 22 | 2.9e-08 | 1.121687
"CuO" | "H2O" | 0.1215135 | 22 | 2.9e-08 | 1.213855
"CuO" | "H2O" | 0.1276757 | 22 | 2.9e-08 | 1.251807
"CuO" | "H2O" | 0.1406486 | 22 | 2.9e-08 | 1.248193
"Al2O3" | "H2O" | 0.008383234 | 22 | 4.7e-08 | 1.049716
"Al2O3" | "H2O" | 0.01988024 | 22 | 4.7e-08 | 1.066856
"Al2O3" | "H2O" | 0.02898204 | 22 | 4.7e-08 | 1.044072
"Al2O3" | "H2O" | 0.04958084 | 22 | 4.7e-08 | 1.080928
"Al2O3" | "H2O" | 0.06922156 | 22 | 4.7e-08 | 1.120314
"Al2O3" | "H2O" | 0.08023952 | 22 | 4.7e-08 | 1.14747
"Al2O3" | "H2O" | 0.1008383 | 22 | 4.7e-08 | 1.146826
"Al2O3" | "H2O" | 0.120479 | 22 | 4.7e-08 | 1.246213
"Al2O3" | "H2O" | 0.1305389 | 22 | 4.7e-08 | 1.255898
"Al2O3" | "H2O" | 0.1391617 | 22 | 4.7e-08 | 1.260629
"Al2O3" | "H2O" | 0.154012 | 22 | 4.7e-08 | 1.285165
"Al2O3" | "H2O" | 0.1631138 | 22 | 4.7e-08 | 1.29738
"Al2O3" | "H2O" | 0.1717365 | 22 | 4.7e-08 | 1.294611
"Al2O3" | "H2O" | 0.1827545 | 22 | 4.7e-08 | 1.304266
"Al2O3" | "H2O" | 0.009122807 | 22 | 3.6e-08 | 1.068098
"Al2O3" | "H2O" | 0.0180117 | 22 | 3.6e-08 | 1.048466
"Al2O3" | "H2O" | 0.0297076 | 22 | 3.6e-08 | 1.03865
"Al2O3" | "H2O" | 0.04888889 | 22 | 3.6e-08 | 1.1
"Al2O3" | "H2O" | 0.05684211 | 22 | 3.6e-08 | 1.109816
"Al2O3" | "H2O" | 0.06666667 | 22 | 3.6e-08 | 1.082822
"Al2O3" | "H2O" | 0.06947368 | 22 | 3.6e-08 | 1.119632
"Al2O3" | "H2O" | 0.07836257 | 22 | 3.6e-08 | 1.126994
"Al2O3" | "H2O" | 0.08959064 | 22 | 3.6e-08 | 1.141718
"Al2O3" | "H2O" | 0.09567251 | 22 | 3.6e-08 | 1.12454
"Al2O3" | "H2O" | 0.1040936 | 22 | 3.6e-08 | 1.16135
"Al2O3" | "H2O" | 0.1302924 | 22 | 3.6e-08 | 1.269325
"Al2O3" | "H2O" | 0.1471345 | 22 | 3.6e-08 | 1.227607
"Al2O3" | "H2O" | 0.1574269 | 22 | 3.6e-08 | 1.279141
"Al2O3" | "H2O" | 0.1784795 | 22 | 3.6e-08 | 1.313497
"Al2O3" | "H2O" | 0.09 | 20.8242 | 3.6e-08 | 1.140365
"Al2O3" | "H2O" | 0.09 | 21.13532 | 3.6e-08 | 1.139428
"Al2O3" | "H2O" | 0.09 | 22.20176 | 3.6e-08 | 1.13816
"Al2O3" | "H2O" | 0.09 | 25.26694 | 3.6e-08 | 1.14055
"Al2O3" | "H2O" | 0.09 | 25.44629 | 3.6e-08 | 1.128509
"Al2O3" | "H2O" | 0.09 | 26.24683 | 3.6e-08 | 1.122323
"Al2O3" | "H2O" | 0.09 | 26.37755 | 3.6e-08 | 1.141074
"Al2O3" | "H2O" | 0.09 | 27.04424 | 3.6e-08 | 1.139094
"Al2O3" | "H2O" | 0.09 | 27.48869 | 3.6e-08 | 1.137777
"Al2O3" | "H2O" | 0.09 | 27.49105 | 3.6e-08 | 1.120596
"Al2O3" | "H2O" | 0.09 | 27.84687 | 3.6e-08 | 1.117653
"Al2O3" | "H2O" | 0.09 | 28.37577 | 3.6e-08 | 1.148487
"Al2O3" | "H2O" | 0.09 | 28.73108 | 3.6e-08 | 1.149332
"Al2O3" | "H2O" | 0.09 | 29.08664 | 3.6e-08 | 1.148274
"Al2O3" | "H2O" | 0.09 | 29.44221 | 3.6e-08 | 1.147217
"Al2O3" | "H2O" | 0.09 | 29.6179 | 3.6e-08 | 1.161883
"Al2O3" | "H2O" | 0.09 | 30.06262 | 3.6e-08 | 1.158653
"Al2O3" | "H2O" | 0.09 | 30.32929 | 3.6e-08 | 1.157856
"Al2O3" | "H2O" | 0.09 | 30.24275 | 3.6e-08 | 1.141055
"Al2O3" | "H2O" | 0.09 | 30.82002 | 3.6e-08 | 1.143142
"Al2O3" | "H2O" | 0.09 | 31.48671 | 3.6e-08 | 1.14118
"Al2O3" | "H2O" | 0.09 | 32.06476 | 3.6e-08 | 1.137596
"Al2O3" | "H2O" | 0.09 | 32.51157 | 3.6e-08 | 1.119324
"Al2O3" | "H2O" | 0.09 | 32.54948 | 3.6e-08 | 1.166339
"Al2O3" | "H2O" | 0.09 | 32.90478 | 3.6e-08 | 1.167161
"Al2O3" | "H2O" | 0.09 | 33.2159 | 3.6e-08 | 1.166231
"Al2O3" | "H2O" | 0.09 | 33.21852 | 3.6e-08 | 1.147403
"Al2O3" | "H2O" | 0.09 | 33.61853 | 3.6e-08 | 1.146228
"Al2O3" | "H2O" | 0.09 | 34.15187 | 3.6e-08 | 1.144664
"Al2O3" | "H2O" | 0.09 | 33.88259 | 3.6e-08 | 1.164243
"Al2O3" | "H2O" | 0.09 | 34.59371 | 3.6e-08 | 1.162129
"Al2O3" | "H2O" | 0.09 | 35.21595 | 3.6e-08 | 1.160286
"Al2O3" | "H2O" | 0.09 | 35.08026 | 3.6e-08 | 1.17755
"Al2O3" | "H2O" | 0.09 | 34.72287 | 3.6e-08 | 1.191749
"Al2O3" | "H2O" | 0.09 | 37.25156 | 3.6e-08 | 1.217667
"Al2O3" | "H2O" | 0.09 | 38.67356 | 3.6e-08 | 1.215159
"Al2O3" | "H2O" | 0.09 | 39.20717 | 3.6e-08 | 1.211671
"Al2O3" | "H2O" | 0.09 | 36.23559 | 3.6e-08 | 1.175961
"Al2O3" | "H2O" | 0.09 | 21.76671 | 4.7e-08 | 1.069801
"Al2O3" | "H2O" | 0.09 | 22.43314 | 4.7e-08 | 1.069848
"Al2O3" | "H2O" | 0.09 | 22.96648 | 4.7e-08 | 1.068342
"Al2O3" | "H2O" | 0.09 | 24.69751 | 4.7e-08 | 1.08077
"Al2O3" | "H2O" | 0.09 | 30.29347 | 4.7e-08 | 1.095419
"Al2O3" | "H2O" | 0.09 | 31.62266 | 4.7e-08 | 1.121888
"Al2O3" | "H2O" | 0.09 | 32.24882 | 4.7e-08 | 1.091785
"Al2O3" | "H2O" | 0.09 | 34.15789 | 4.7e-08 | 1.101458
"Al2O3" | "H2O" | 0.09 | 34.59999 | 4.7e-08 | 1.117093
"Al2O3" | "H2O" | 0.09 | 36.45834 | 4.7e-08 | 1.171561
"Al2O3" | "H2O" | 0.09 | 37.03404 | 4.7e-08 | 1.184769
"Al2O3" | "H2O" | 0.09 | 37.5266 | 4.7e-08 | 1.157214
"Al2O3" | "H2O" | 0.09 | 37.88243 | 4.7e-08 | 1.154309
"Al2O3" | "H2O" | 0.09 | 37.93158 | 4.7e-08 | 1.120669
"Al2O3" | "H2O" | 0.09 | 38.10701 | 4.7e-08 | 1.136911
"Al2O3" | "H2O" | 0.09 | 38.32924 | 4.7e-08 | 1.136271
"Al2O3" | "H2O" | 0.09 | 38.58911 | 4.7e-08 | 1.183832
"Al2O3" | "H2O" | 0.09 | 39.08011 | 4.7e-08 | 1.167518
"Al2O3" | "H2O" | 0.031 | 22.12389 | 3.6e-08 | 1.041234
"Al2O3" | "H2O" | 0.031 | 22.25664 | 3.6e-08 | 1.075941
"Al2O3" | "H2O" | 0.031 | 22.78761 | 3.6e-08 | 1.053383
"Al2O3" | "H2O" | 0.031 | 22.9646 | 3.6e-08 | 1.051052
"Al2O3" | "H2O" | 0.031 | 23.00885 | 3.6e-08 | 1.070361
"Al2O3" | "H2O" | 0.031 | 23.31858 | 3.6e-08 | 1.069666
"Al2O3" | "H2O" | 0.031 | 23.84956 | 3.6e-08 | 1.066541
"Al2O3" | "H2O" | 0.031 | 23.84956 | 3.6e-08 | 1.051048
"Al2O3" | "H2O" | 0.031 | 24.24779 | 3.6e-08 | 1.050176
"Al2O3" | "H2O" | 0.031 | 24.51327 | 3.6e-08 | 1.084398
"Al2O3" | "H2O" | 0.031 | 24.86726 | 3.6e-08 | 1.097117
"Al2O3" | "H2O" | 0.031 | 25.30973 | 3.6e-08 | 1.096101
"Al2O3" | "H2O" | 0.031 | 25.30973 | 3.6e-08 | 1.076804
"Al2O3" | "H2O" | 0.031 | 24.95575 | 3.6e-08 | 1.079531
"Al2O3" | "H2O" | 0.031 | 30.61947 | 3.6e-08 | 1.116456
"Al2O3" | "H2O" | 0.031 | 30.70796 | 3.6e-08 | 1.095301
"Al2O3" | "H2O" | 0.031 | 30.97345 | 3.6e-08 | 1.098507
"Al2O3" | "H2O" | 0.031 | 31.37168 | 3.6e-08 | 1.097604
"Al2O3" | "H2O" | 0.031 | 31.9469 | 3.6e-08 | 1.117191
"Al2O3" | "H2O" | 0.031 | 32.38938 | 3.6e-08 | 1.144623
"Al2O3" | "H2O" | 0.031 | 33.45133 | 3.6e-08 | 1.14211
"Al2O3" | "H2O" | 0.031 | 34.46903 | 3.6e-08 | 1.1567
"Al2O3" | "H2O" | 0.031 | 35.22124 | 3.6e-08 | 1.186935
"Al2O3" | "H2O" | 0.031 | 37.25664 | 3.6e-08 | 1.163208
"Al2O3" | "H2O" | 0.031 | 37.21239 | 3.6e-08 | 1.176439
"Al2O3" | "H2O" | 0.031 | 38.14159 | 3.6e-08 | 1.192905
"Al2O3" | "H2O" | 0.031 | 38.45133 | 3.6e-08 | 1.177188
"Al2O3" | "H2O" | 0.033 | 23.53982 | 4.7e-08 | 1.067233
"Al2O3" | "H2O" | 0.033 | 23.71681 | 4.7e-08 | 1.082335
"Al2O3" | "H2O" | 0.033 | 24.55752 | 4.7e-08 | 1.068831
"Al2O3" | "H2O" | 0.033 | 25 | 4.7e-08 | 1.031152
"Al2O3" | "H2O" | 0.033 | 24.95575 | 4.7e-08 | 1.066012
"Al2O3" | "H2O" | 0.033 | 25.39823 | 4.7e-08 | 1.065029
"Al2O3" | "H2O" | 0.033 | 26.0177 | 4.7e-08 | 1.063657
"Al2O3" | "H2O" | 0.033 | 25.84071 | 4.7e-08 | 1.027431
"Al2O3" | "H2O" | 0.033 | 32.16814 | 4.7e-08 | 1.078722
"Al2O3" | "H2O" | 0.033 | 31.68142 | 4.7e-08 | 1.133005
"Al2O3" | "H2O" | 0.033 | 32.61062 | 4.7e-08 | 1.127036
"Al2O3" | "H2O" | 0.033 | 33.31858 | 4.7e-08 | 1.112141
"Al2O3" | "H2O" | 0.033 | 33.93805 | 4.7e-08 | 1.110725
"Al2O3" | "H2O" | 0.033 | 35.66372 | 4.7e-08 | 1.087981
"Al2O3" | "H2O" | 0.033 | 36.06195 | 4.7e-08 | 1.087099
"Al2O3" | "H2O" | 0.033 | 36.63717 | 4.7e-08 | 1.085826
"Al2O3" | "H2O" | 0.033 | 37.78761 | 4.7e-08 | 1.103891
"Al2O3" | "H2O" | 0.033 | 38.67257 | 4.7e-08 | 1.114988
"Al2O3" | "H2O" | 0.033 | 39.24779 | 4.7e-08 | 1.113686
"CuO" | "H2O" | 0.033 | 21.96429 | 2.9e-08 | 1.034235
"CuO" | "H2O" | 0.033 | 22.5 | 2.9e-08 | 1.021415
"CuO" | "H2O" | 0.033 | 22.8125 | 2.9e-08 | 1.022538
"CuO" | "H2O" | 0.033 | 22.94643 | 2.9e-08 | 1.069878
"CuO" | "H2O" | 0.033 | 24.91071 | 2.9e-08 | 1.028672
"CuO" | "H2O" | 0.033 | 27.09821 | 2.9e-08 | 1.070388
"CuO" | "H2O" | 0.033 | 29.95536 | 2.9e-08 | 1.098612
"CuO" | "H2O" | 0.033 | 30.26786 | 2.9e-08 | 1.097782
"CuO" | "H2O" | 0.033 | 30.80357 | 2.9e-08 | 1.100105
"CuO" | "H2O" | 0.033 | 31.16071 | 2.9e-08 | 1.095419
"CuO" | "H2O" | 0.033 | 32.14286 | 2.9e-08 | 1.090965
"CuO" | "H2O" | 0.033 | 32.67857 | 2.9e-08 | 1.089561
"CuO" | "H2O" | 0.033 | 33.66071 | 2.9e-08 | 1.105577
"CuO" | "H2O" | 0.033 | 34.01786 | 2.9e-08 | 1.08978
"CuO" | "H2O" | 0.033 | 35.17857 | 2.9e-08 | 1.084907
"CuO" | "H2O" | 0.033 | 36.33929 | 2.9e-08 | 1.083754
"CuO" | "H2O" | 0.033 | 37.67857 | 2.9e-08 | 1.091351
"CuO" | "H2O" | 0.033 | 40.17857 | 2.9e-08 | 1.117843
"CuO" | "H2O" | 0.061 | 21.02679 | 2.9e-08 | 1.094116
"CuO" | "H2O" | 0.061 | 21.60714 | 2.9e-08 | 1.071501
"CuO" | "H2O" | 0.061 | 23.39286 | 2.9e-08 | 1.068704
"CuO" | "H2O" | 0.061 | 23.66071 | 2.9e-08 | 1.069905
"CuO" | "H2O" | 0.061 | 24.59821 | 2.9e-08 | 1.095938
"CuO" | "H2O" | 0.061 | 26.16071 | 2.9e-08 | 1.110679
"CuO" | "H2O" | 0.061 | 26.47321 | 2.9e-08 | 1.109833
"CuO" | "H2O" | 0.061 | 28.125 | 2.9e-08 | 1.103497
"CuO" | "H2O" | 0.061 | 29.01786 | 2.9e-08 | 1.087955
"CuO" | "H2O" | 0.061 | 30.625 | 2.9e-08 | 1.098707
"CuO" | "H2O" | 0.061 | 31.60714 | 2.9e-08 | 1.096108
"CuO" | "H2O" | 0.061 | 31.96429 | 2.9e-08 | 1.113823
"CuO" | "H2O" | 0.061 | 32.36607 | 2.9e-08 | 1.140705
"CuO" | "H2O" | 0.061 | 34.46429 | 2.9e-08 | 1.105307
"CuO" | "H2O" | 0.061 | 34.64286 | 2.9e-08 | 1.119665
"CuO" | "H2O" | 0.061 | 36.96429 | 2.9e-08 | 1.102422
"CuO" | "H2O" | 0.061 | 36.25 | 2.9e-08 | 1.146771
"CuO" | "H2O" | 0.061 | 37.85714 | 2.9e-08 | 1.111124
"CuO" | "H2O" | 0.061 | 38.08036 | 2.9e-08 | 1.110536
"CuO" | "H2O" | 0.061 | 38.21429 | 2.9e-08 | 1.126726
"CuO" | "H2O" | 0.093 | 21.96429 | 2.9e-08 | 1.120262
"CuO" | "H2O" | 0.093 | 22.14286 | 2.9e-08 | 1.135056
"CuO" | "H2O" | 0.093 | 23.39286 | 2.9e-08 | 1.133474
"CuO" | "H2O" | 0.093 | 25.53571 | 2.9e-08 | 1.127537
"CuO" | "H2O" | 0.093 | 27.58929 | 2.9e-08 | 1.120019
"CuO" | "H2O" | 0.093 | 27.85714 | 2.9e-08 | 1.121174
"CuO" | "H2O" | 0.093 | 28.125 | 2.9e-08 | 1.120444
"CuO" | "H2O" | 0.093 | 28.39286 | 2.9e-08 | 1.136653
"CuO" | "H2O" | 0.093 | 28.83929 | 2.9e-08 | 1.135422
"CuO" | "H2O" | 0.093 | 29.01786 | 2.9e-08 | 1.133052
"CuO" | "H2O" | 0.093 | 29.33036 | 2.9e-08 | 1.135949
"CuO" | "H2O" | 0.093 | 29.55357 | 2.9e-08 | 1.135336
"CuO" | "H2O" | 0.093 | 29.91071 | 2.9e-08 | 1.134355
"CuO" | "H2O" | 0.093 | 29.19643 | 2.9e-08 | 1.145709
"CuO" | "H2O" | 0.093 | 29.55357 | 2.9e-08 | 1.150348
"CuO" | "H2O" | 0.093 | 30.04464 | 2.9e-08 | 1.147108
"CuO" | "H2O" | 0.093 | 28.88393 | 2.9e-08 | 1.118383
"CuO" | "H2O" | 0.093 | 30.75893 | 2.9e-08 | 1.147001
"CuO" | "H2O" | 0.093 | 33.39286 | 2.9e-08 | 1.123021
"CuO" | "H2O" | 0.093 | 33.39286 | 2.9e-08 | 1.139755
"CuO" | "H2O" | 0.093 | 34.01786 | 2.9e-08 | 1.154758
"CuO" | "H2O" | 0.093 | 35.44643 | 2.9e-08 | 1.136019
"CuO" | "H2O" | 0.093 | 35.89286 | 2.9e-08 | 1.162533
"CuO" | "H2O" | 0.093 | 37.05357 | 2.9e-08 | 1.148266
"CuO" | "H2O" | 0.093 | 38.75 | 2.9e-08 | 1.14916
"CuO" | "H2O" | 0.093 | 39.55357 | 2.9e-08 | 1.168965
"CuO" | "H2O" | 0.093 | 39.95536 | 2.9e-08 | 1.167856
"Al2O3" | "H2O" | 0.06 | 20.43977 | 3.6e-08 | 1.089767
"Al2O3" | "H2O" | 0.06 | 22.38494 | 3.6e-08 | 1.088432
"Al2O3" | "H2O" | 0.06 | 22.61172 | 3.6e-08 | 1.08394
"Al2O3" | "H2O" | 0.06 | 24.23827 | 3.6e-08 | 1.097029
"Al2O3" | "H2O" | 0.06 | 25.86241 | 3.6e-08 | 1.127365
"Al2O3" | "H2O" | 0.06 | 26.00324 | 3.6e-08 | 1.090375
"Al2O3" | "H2O" | 0.06 | 26.00485 | 3.6e-08 | 1.078812
"Al2O3" | "H2O" | 0.06 | 26.32212 | 3.6e-08 | 1.074127
"Al2O3" | "H2O" | 0.06 | 25.50925 | 3.6e-08 | 1.064689
"Al2O3" | "H2O" | 0.06 | 26.81718 | 3.6e-08 | 1.092057
"Al2O3" | "H2O" | 0.06 | 27.22175 | 3.6e-08 | 1.110189
"Al2O3" | "H2O" | 0.06 | 27.12723 | 3.6e-08 | 1.139262
"Al2O3" | "H2O" | 0.06 | 30.15891 | 3.6e-08 | 1.130913
"Al2O3" | "H2O" | 0.06 | 30.65638 | 3.6e-08 | 1.13146
"Al2O3" | "H2O" | 0.06 | 30.29894 | 3.6e-08 | 1.100027
"Al2O3" | "H2O" | 0.06 | 32.91909 | 3.6e-08 | 1.123418
"Al2O3" | "H2O" | 0.06 | 33.32874 | 3.6e-08 | 1.10528
"Al2O3" | "H2O" | 0.06 | 33.95526 | 3.6e-08 | 1.152756
"Al2O3" | "H2O" | 0.06 | 34.22488 | 3.6e-08 | 1.165231
"Al2O3" | "H2O" | 0.06 | 35.03481 | 3.6e-08 | 1.19502
"Al2O3" | "H2O" | 0.06 | 34.4123 | 3.6e-08 | 1.119404
"Al2O3" | "H2O" | 0.06 | 34.54805 | 3.6e-08 | 1.119041
"Al2O3" | "H2O" | 0.06 | 34.90763 | 3.6e-08 | 1.135048
"Al2O3" | "H2O" | 0.06 | 36.35586 | 3.6e-08 | 1.129254
"Al2O3" | "H2O" | 0.06 | 36.89429 | 3.6e-08 | 1.15971
"Al2O3" | "H2O" | 0.06 | 37.29698 | 3.6e-08 | 1.190471
"Al2O3" | "H2O" | 0.06 | 37.80141 | 3.6e-08 | 1.142233
"Al2O3" | "H2O" | 0.06 | 38.16153 | 3.6e-08 | 1.154354
"Al2O3" | "H2O" | 0.06 | 38.98056 | 3.6e-08 | 1.120372
"Al2O3" | "H2O" | 0.04 | 22.74074 | 4.7e-08 | 1.033706
"Al2O3" | "H2O" | 0.04 | 22.74074 | 4.7e-08 | 1.051393
"Al2O3" | "H2O" | 0.04 | 26.22222 | 4.7e-08 | 1.062751
"Al2O3" | "H2O" | 0.04 | 26.22222 | 4.7e-08 | 1.043704
"Al2O3" | "H2O" | 0.04 | 27.18519 | 4.7e-08 | 1.041114
"Al2O3" | "H2O" | 0.04 | 27.48148 | 4.7e-08 | 1.041154
"Al2O3" | "H2O" | 0.04 | 27.40741 | 4.7e-08 | 1.03026
"Al2O3" | "H2O" | 0.04 | 26.88889 | 4.7e-08 | 1.027468
"Al2O3" | "H2O" | 0.04 | 26.14815 | 4.7e-08 | 1.030088
"Al2O3" | "H2O" | 0.04 | 25.92593 | 4.7e-08 | 1.015092
"Al2O3" | "H2O" | 0.04 | 26.2963 | 4.7e-08 | 1.015142
"Al2O3" | "H2O" | 0.04 | 26.81481 | 4.7e-08 | 1.015213
"Al2O3" | "H2O" | 0.04 | 33.62963 | 4.7e-08 | 1.031106
"Al2O3" | "H2O" | 0.04 | 36.2963 | 4.7e-08 | 1.091333
"Al2O3" | "H2O" | 0.04 | 36.74074 | 4.7e-08 | 1.118604
"Al2O3" | "H2O" | 0.04 | 37.33333 | 4.7e-08 | 1.120045
"Al2O3" | "H2O" | 0.04 | 38.07407 | 4.7e-08 | 1.132391
"Al2O3" | "H2O" | 0.04 | 38.59259 | 4.7e-08 | 1.116135
"Al2O3" | "H2O" | 0.04 | 38.66667 | 4.7e-08 | 1.097098
"Al2O3" | "H2O" | 0.04 | 41.33333 | 4.7e-08 | 1.200862
"Al2O3" | "H2O" | 0.04 | 47.7037 | 4.7e-08 | 1.186762
"Al2O3" | "H2O" | 0.04 | 47.48148 | 4.7e-08 | 1.15544
"MgO" | "40:60 EG/W" | 0.001 | 19.84781 | 4e-08 | 1.035906 | Esfe, Afrand
"MgO" | "40:60 EG/W" | 0.001 | 24.70318 | 4e-08 | 1.046644
"MgO" | "40:60 EG/W" | 0.001 | 29.78871 | 4e-08 | 1.049329
"MgO" | "40:60 EG/W" | 0.001 | 34.98189 | 4e-08 | 1.054698
"MgO" | "40:60 EG/W" | 0.001 | 39.72961 | 4e-08 | 1.062752
"MgO" | "40:60 EG/W" | 0.001 | 44.8092 | 4e-08 | 1.070805
"MgO" | "40:60 EG/W" | 0.001 | 49.56584 | 4e-08 | 1.070805
"MgO" | "40:60 EG/W" | 0.002 | 19.93764 | 4e-08 | 1.054698
"MgO" | "40:60 EG/W" | 0.002 | 24.79895 | 4e-08 | 1.060067
"MgO" | "40:60 EG/W" | 0.002 | 29.88003 | 4e-08 | 1.066779
"MgO" | "40:60 EG/W" | 0.002 | 34.74283 | 4e-08 | 1.070805
"MgO" | "40:60 EG/W" | 0.002 | 39.8239 | 4e-08 | 1.077517
"MgO" | "40:60 EG/W" | 0.002 | 44.79435 | 4e-08 | 1.084228
"MgO" | "40:60 EG/W" | 0.002 | 49.76777 | 4e-08 | 1.088255
"MgO" | "40:60 EG/W" | 0.005 | 19.9213 | 4e-08 | 1.069463
"MgO" | "40:60 EG/W" | 0.005 | 24.77965 | 4e-08 | 1.077517
"MgO" | "40:60 EG/W" | 0.005 | 29.74713 | 4e-08 | 1.086913
"MgO" | "40:60 EG/W" | 0.005 | 34.83266 | 4e-08 | 1.089597
"MgO" | "40:60 EG/W" | 0.005 | 39.80163 | 4e-08 | 1.097651
"MgO" | "40:60 EG/W" | 0.005 | 44.66294 | 4e-08 | 1.10302
"MgO" | "40:60 EG/W" | 0.005 | 49.7455 | 4e-08 | 1.108389
"MgO" | "40:60 EG/W" | 0.0075 | 19.68967 | 4e-08 | 1.078859
"MgO" | "40:60 EG/W" | 0.0075 | 24.87691 | 4e-08 | 1.089597
"MgO" | "40:60 EG/W" | 0.0075 | 29.84142 | 4e-08 | 1.101678
"MgO" | "40:60 EG/W" | 0.0075 | 34.6968 | 4e-08 | 1.112416
"MgO" | "40:60 EG/W" | 0.0075 | 39.66577 | 4e-08 | 1.12047
"MgO" | "40:60 EG/W" | 0.0075 | 44.63919 | 4e-08 | 1.124497
"MgO" | "40:60 EG/W" | 0.0075 | 49.82939 | 4e-08 | 1.13255
"MgO" | "40:60 EG/W" | 0.01 | 19.99629 | 4e-08 | 1.101678
"MgO" | "40:60 EG/W" | 0.01 | 24.84721 | 4e-08 | 1.116443
"MgO" | "40:60 EG/W" | 0.01 | 29.82212 | 4e-08 | 1.119128
"MgO" | "40:60 EG/W" | 0.01 | 35.00787 | 4e-08 | 1.131208
"MgO" | "40:60 EG/W" | 0.01 | 39.86176 | 4e-08 | 1.143289
"MgO" | "40:60 EG/W" | 0.01 | 44.82925 | 4e-08 | 1.152685
"MgO" | "40:60 EG/W" | 0.01 | 49.67423 | 4e-08 | 1.172819
"MgO" | "40:60 EG/W" | 0.015 | 19.73199 | 4e-08 | 1.140604
"MgO" | "40:60 EG/W" | 0.015 | 24.81158 | 4e-08 | 1.148658
"MgO" | "40:60 EG/W" | 0.015 | 29.7746 | 4e-08 | 1.162081
"MgO" | "40:60 EG/W" | 0.015 | 34.96036 | 4e-08 | 1.174161
"MgO" | "40:60 EG/W" | 0.015 | 39.82167 | 4e-08 | 1.17953
"MgO" | "40:60 EG/W" | 0.015 | 44.78767 | 4e-08 | 1.190268
"MgO" | "40:60 EG/W" | 0.015 | 49.71803 | 4e-08 | 1.233221
"MgO" | "40:60 EG/W" | 0.02 | 19.58573 | 4e-08 | 1.172819
"MgO" | "40:60 EG/W" | 0.02 | 24.74624 | 4e-08 | 1.207718
"MgO" | "40:60 EG/W" | 0.02 | 29.81098 | 4e-08 | 1.229195
"MgO" | "40:60 EG/W" | 0.02 | 34.55871 | 4e-08 | 1.237248
"MgO" | "40:60 EG/W" | 0.02 | 39.61751 | 4e-08 | 1.264094
"MgO" | "40:60 EG/W" | 0.02 | 44.56717 | 4e-08 | 1.289597
"MgO" | "40:60 EG/W" | 0.02 | 49.52129 | 4e-08 | 1.311074
"MgO" | "40:60 EG/W" | 0.03 | 19.87899 | 4e-08 | 1.207718
"MgO" | "40:60 EG/W" | 0.03 | 24.73436 | 4e-08 | 1.218456
"MgO" | "40:60 EG/W" | 0.03 | 29.79613 | 4e-08 | 1.242617
"MgO" | "40:60 EG/W" | 0.03 | 34.74283 | 4e-08 | 1.270805
"MgO" | "40:60 EG/W" | 0.03 | 39.70437 | 4e-08 | 1.28557
"MgO" | "40:60 EG/W" | 0.03 | 44.53599 | 4e-08 | 1.317785
"MgO" | "40:60 EG/W" | 0.03 | 49.48417 | 4e-08 | 1.344631
"Al2O3" | "EG" | 0.002 | 23.85496 | 5e-09 | 1.017874 | Esfe, Karimipour
"Al2O3" | "EG" | 0.002 | 29.96183 | 5e-09 | 1.019461
"Al2O3" | "EG" | 0.002 | 34.84733 | 5e-09 | 1.023327
"Al2O3" | "EG" | 0.002 | 39.96183 | 5e-09 | 1.024655
"Al2O3" | "EG" | 0.002 | 45 | 5e-09 | 1.028562
"Al2O3" | "EG" | 0.002 | 50.1145 | 5e-09 | 1.035085
"Al2O3" | "EG" | 0.005 | 23.85496 | 5e-09 | 1.038654
"Al2O3" | "EG" | 0.005 | 29.8855 | 5e-09 | 1.04022
"Al2O3" | "EG" | 0.005 | 34.92366 | 5e-09 | 1.041529
"Al2O3" | "EG" | 0.005 | 39.8855 | 5e-09 | 1.042817
"Al2O3" | "EG" | 0.005 | 45.07634 | 5e-09 | 1.049361
"Al2O3" | "EG" | 0.005 | 49.96183 | 5e-09 | 1.053227
"Al2O3" | "EG" | 0.0075 | 23.85496 | 5e-09 | 1.064628
"Al2O3" | "EG" | 0.0075 | 29.8855 | 5e-09 | 1.071389
"Al2O3" | "EG" | 0.0075 | 35 | 5e-09 | 1.072717
"Al2O3" | "EG" | 0.0075 | 39.96183 | 5e-09 | 1.076604
"Al2O3" | "EG" | 0.0075 | 45 | 5e-09 | 1.077912
"Al2O3" | "EG" | 0.0075 | 50.1145 | 5e-09 | 1.084435
"Al2O3" | "EG" | 0.01 | 23.85496 | 5e-09 | 1.07242
"Al2O3" | "EG" | 0.01 | 29.96183 | 5e-09 | 1.076604
"Al2O3" | "EG" | 0.01 | 34.84733 | 5e-09 | 1.085665
"Al2O3" | "EG" | 0.01 | 39.96183 | 5e-09 | 1.094785
"Al2O3" | "EG" | 0.01 | 44.92366 | 5e-09 | 1.106464
"Al2O3" | "EG" | 0.01 | 50.1145 | 5e-09 | 1.123396
"Al2O3" | "EG" | 0.02 | 23.9313 | 5e-09 | 1.134777
"Al2O3" | "EG" | 0.02 | 29.8855 | 5e-09 | 1.151908
"Al2O3" | "EG" | 0.02 | 35.07634 | 5e-09 | 1.166244
"Al2O3" | "EG" | 0.02 | 40.03817 | 5e-09 | 1.185714
"Al2O3" | "EG" | 0.02 | 45 | 5e-09 | 1.197393
"Al2O3" | "EG" | 0.02 | 50.03817 | 5e-09 | 1.222078
"Al2O3" | "EG" | 0.03 | 23.9313 | 5e-09 | 1.178933
"Al2O3" | "EG" | 0.03 | 29.96183 | 5e-09 | 1.222058
"Al2O3" | "EG" | 0.03 | 35 | 5e-09 | 1.233756
"Al2O3" | "EG" | 0.03 | 40.03817 | 5e-09 | 1.242857
"Al2O3" | "EG" | 0.03 | 45.07634 | 5e-09 | 1.262348
"Al2O3" | "EG" | 0.03 | 49.96183 | 5e-09 | 1.305175
"Al2O3" | "EG" | 0.04 | 23.9313 | 5e-09 | 1.199713
"Al2O3" | "EG" | 0.04 | 29.96183 | 5e-09 | 1.24024
"Al2O3" | "EG" | 0.04 | 35.07634 | 5e-09 | 1.27014
"Al2O3" | "EG" | 0.04 | 40.1145 | 5e-09 | 1.297422
"Al2O3" | "EG" | 0.04 | 45.07634 | 5e-09 | 1.306503
"Al2O3" | "EG" | 0.04 | 50.1145 | 5e-09 | 1.325994
"Al2O3" | "EG" | 0.05 | 24.00763 | 5e-09 | 1.293239
"Al2O3" | "EG" | 0.05 | 30.1145 | 5e-09 | 1.310409
"Al2O3" | "EG" | 0.05 | 34.92366 | 5e-09 | 1.337633
"Al2O3" | "EG" | 0.05 | 40.03817 | 5e-09 | 1.367532
"Al2O3" | "EG" | 0.05 | 45.07634 | 5e-09 | 1.407802
"Al2O3" | "EG" | 0.05 | 50.1145 | 5e-09 | 1.424695
"MgO" | "EG" | 0.002425578 | 25 | 2e-08 | 1.025548 | Esfe, Saedodin
"MgO" | "EG" | 0.004941292 | 25 | 2e-08 | 1.04287
"MgO" | "EG" | 0.009873046 | 25 | 2e-08 | 1.114078
"MgO" | "EG" | 0.01491052 | 25 | 2e-08 | 1.131353
"MgO" | "EG" | 0.01993368 | 25 | 2e-08 | 1.189762
"MgO" | "EG" | 0.0300013 | 25 | 2e-08 | 1.245337
"MgO" | "EG" | 0.03978421 | 25 | 2e-08 | 1.369472
"MgO" | "EG" | 0.04994198 | 25 | 2e-08 | 1.415904
"MgO" | "EG" | 0.002341164 | 25 | 4e-08 | 1.018237
"MgO" | "EG" | 0.004856879 | 25 | 4e-08 | 1.035559
"MgO" | "EG" | 0.009880041 | 25 | 4e-08 | 1.093968
"MgO" | "EG" | 0.01483119 | 25 | 4e-08 | 1.109416
"MgO" | "EG" | 0.01994512 | 25 | 4e-08 | 1.156855
"MgO" | "EG" | 0.02992897 | 25 | 4e-08 | 1.20329
"MgO" | "EG" | 0.03997879 | 25 | 4e-08 | 1.310054
"MgO" | "EG" | 0.04987791 | 25 | 4e-08 | 1.350092
"MgO" | "EG" | 0.002428121 | 25 | 5e-08 | 1.018236
"MgO" | "EG" | 0.004857832 | 25 | 5e-08 | 1.032816
"MgO" | "EG" | 0.009882266 | 25 | 5e-08 | 1.087569
"MgO" | "EG" | 0.01492101 | 25 | 5e-08 | 1.101188
"MgO" | "EG" | 0.01994957 | 25 | 5e-08 | 1.144058
"MgO" | "EG" | 0.03002165 | 25 | 5e-08 | 1.186835
"MgO" | "EG" | 0.03998483 | 25 | 5e-08 | 1.292686
"MgO" | "EG" | 0.04979858 | 25 | 5e-08 | 1.328156
"MgO" | "EG" | 0.002428757 | 25 | 6e-08 | 1.016407
"MgO" | "EG" | 0.004945743 | 25 | 6e-08 | 1.030073
"MgO" | "EG" | 0.009884174 | 25 | 6e-08 | 1.082085
"MgO" | "EG" | 0.01492323 | 25 | 6e-08 | 1.09479
"MgO" | "EG" | 0.01986643 | 25 | 6e-08 | 1.13309
"MgO" | "EG" | 0.03002547 | 25 | 6e-08 | 1.175866
"MgO" | "EG" | 0.03981855 | 25 | 6e-08 | 1.270751
"MgO" | "EG" | 0.04980749 | 25 | 6e-08 | 1.302561
"MgO" | "EG" | 0.002462516 | 35 | 2e-08 | 1.027622
"MgO" | "EG" | 0.005006022 | 35 | 2e-08 | 1.043682
"MgO" | "EG" | 0.01002258 | 35 | 2e-08 | 1.117615
"MgO" | "EG" | 0.01501927 | 35 | 2e-08 | 1.132828
"MgO" | "EG" | 0.02003312 | 35 | 2e-08 | 1.198754
"MgO" | "EG" | 0.03003432 | 35 | 2e-08 | 1.252312
"MgO" | "EG" | 0.05006082 | 35 | 2e-08 | 1.430605
"MgO" | "EG" | 0.04005991 | 35 | 2e-08 | 1.377936
"MgO" | "EG" | 0.002460408 | 35 | 4e-08 | 1.021395
"MgO" | "EG" | 0.004919311 | 35 | 4e-08 | 1.037453
"MgO" | "EG" | 0.01001686 | 35 | 4e-08 | 1.100711
"MgO" | "EG" | 0.01501234 | 35 | 4e-08 | 1.112365
"MgO" | "EG" | 0.02002138 | 35 | 4e-08 | 1.164056
"MgO" | "EG" | 0.03002077 | 35 | 4e-08 | 1.212276
"MgO" | "EG" | 0.04012645 | 35 | 4e-08 | 1.324556
"MgO" | "EG" | 0.05012344 | 35 | 4e-08 | 1.365659
"MgO" | "EG" | 0.002374902 | 35 | 5e-08 | 1.018724
"MgO" | "EG" | 0.004917806 | 35 | 5e-08 | 1.033004
"MgO" | "EG" | 0.01001415 | 35 | 5e-08 | 1.092703
"MgO" | "EG" | 0.01500963 | 35 | 5e-08 | 1.104358
"MgO" | "EG" | 0.02010116 | 35 | 5e-08 | 1.149822
"MgO" | "EG" | 0.03001596 | 35 | 5e-08 | 1.198041
"MgO" | "EG" | 0.04012073 | 35 | 5e-08 | 1.307652
"MgO" | "EG" | 0.05003252 | 35 | 5e-08 | 1.346974
"MgO" | "EG" | 0.002374902 | 35 | 6e-08 | 1.018724
"MgO" | "EG" | 0.004917806 | 35 | 6e-08 | 1.033004
"MgO" | "EG" | 0.01001204 | 35 | 6e-08 | 1.086476
"MgO" | "EG" | 0.01492383 | 35 | 6e-08 | 1.100798
"MgO" | "EG" | 0.01992744 | 35 | 6e-08 | 1.136474
"MgO" | "EG" | 0.03000933 | 35 | 6e-08 | 1.178468
"MgO" | "EG" | 0.04011351 | 35 | 6e-08 | 1.286299
"MgO" | "EG" | 0.05002108 | 35 | 6e-08 | 1.313166
"MgO" | "EG" | 0.002438398 | 45 | 2e-08 | 1.027076
"MgO" | "EG" | 0.004965789 | 45 | 2e-08 | 1.045126
"MgO" | "EG" | 0.01001364 | 45 | 2e-08 | 1.120939
"MgO" | "EG" | 0.01498431 | 45 | 2e-08 | 1.138989
"MgO" | "EG" | 0.01994711 | 45 | 2e-08 | 1.202166
"MgO" | "EG" | 0.02988546 | 45 | 2e-08 | 1.255415
"MgO" | "EG" | 0.03989768 | 45 | 2e-08 | 1.385379
"MgO" | "EG" | 0.04992266 | 45 | 2e-08 | 1.442238
"MgO" | "EG" | 0.002439501 | 45 | 4e-08 | 1.020758
"MgO" | "EG" | 0.004879947 | 45 | 4e-08 | 1.037004
"MgO" | "EG" | 0.00992953 | 45 | 4e-08 | 1.102888
"MgO" | "EG" | 0.01490115 | 45 | 4e-08 | 1.115523
"MgO" | "EG" | 0.01986631 | 45 | 4e-08 | 1.165162
"MgO" | "EG" | 0.02989176 | 45 | 4e-08 | 1.219314
"MgO" | "EG" | 0.03981893 | 45 | 4e-08 | 1.336643
"MgO" | "EG" | 0.04984895 | 45 | 4e-08 | 1.364621
"MgO" | "EG" | 0.002352398 | 45 | 5e-08 | 1.019856
"MgO" | "EG" | 0.004880262 | 45 | 5e-08 | 1.035199
"MgO" | "EG" | 0.009843845 | 45 | 5e-08 | 1.093863
"MgO" | "EG" | 0.01499061 | 45 | 5e-08 | 1.102888
"MgO" | "EG" | 0.01995514 | 45 | 5e-08 | 1.156137
"MgO" | "EG" | 0.0298957 | 45 | 5e-08 | 1.196751
"MgO" | "EG" | 0.03999817 | 45 | 5e-08 | 1.309567
"MgO" | "EG" | 0.04993936 | 45 | 5e-08 | 1.34657
"MgO" | "EG" | 0.002352871 | 45 | 6e-08 | 1.017148
"MgO" | "EG" | 0.005055254 | 45 | 6e-08 | 1.032491
"MgO" | "EG" | 0.009844948 | 45 | 6e-08 | 1.087545
"MgO" | "EG" | 0.01499093 | 45 | 6e-08 | 1.101083
"MgO" | "EG" | 0.02013313 | 45 | 6e-08 | 1.136282
"MgO" | "EG" | 0.02989885 | 45 | 6e-08 | 1.1787
"MgO" | "EG" | 0.04000211 | 45 | 6e-08 | 1.287004
"MgO" | "EG" | 0.04985619 | 45 | 6e-08 | 1.323105
"MgO" | "EG" | 0.002430556 | 55 | 2e-08 | 1.029526
"MgO" | "EG" | 0.004861111 | 55 | 2e-08 | 1.0483
"MgO" | "EG" | 0.01006944 | 55 | 2e-08 | 1.121683
"MgO" | "EG" | 0.01501736 | 55 | 2e-08 | 1.141308
"MgO" | "EG" | 0.02005208 | 55 | 2e-08 | 1.204838
"MgO" | "EG" | 0.03012153 | 55 | 2e-08 | 1.264693
"MgO" | "EG" | 0.04010417 | 55 | 2e-08 | 1.389962
"MgO" | "EG" | 0.05008681 | 55 | 2e-08 | 1.459676
"MgO" | "EG" | 0.002430556 | 55 | 4e-08 | 1.02415
"MgO" | "EG" | 0.005034722 | 55 | 4e-08 | 1.037544
"MgO" | "EG" | 0.01006944 | 55 | 4e-08 | 1.105554
"MgO" | "EG" | 0.01501736 | 55 | 4e-08 | 1.11801
"MgO" | "EG" | 0.01996528 | 55 | 4e-08 | 1.172581
"MgO" | "EG" | 0.03003472 | 55 | 4e-08 | 1.221684
"MgO" | "EG" | 0.04010417 | 55 | 4e-08 | 1.338887
"MgO" | "EG" | 0.05 | 55 | 4e-08 | 1.374552
"MgO" | "EG" | 0.00234375 | 55 | 5e-08 | 1.019671
"MgO" | "EG" | 0.004861111 | 55 | 5e-08 | 1.034859
"MgO" | "EG" | 0.01006944 | 55 | 5e-08 | 1.100178
"MgO" | "EG" | 0.01501736 | 55 | 5e-08 | 1.108154
"MgO" | "EG" | 0.02005208 | 55 | 5e-08 | 1.158243
"MgO" | "EG" | 0.03003472 | 55 | 5e-08 | 1.19749
"MgO" | "EG" | 0.04010417 | 55 | 5e-08 | 1.319174
"MgO" | "EG" | 0.05008681 | 55 | 5e-08 | 1.363798
"MgO" | "EG" | 0.002517361 | 55 | 6e-08 | 1.017876
"MgO" | "EG" | 0.004947917 | 55 | 6e-08 | 1.033962
"MgO" | "EG" | 0.01006944 | 55 | 6e-08 | 1.090321
"MgO" | "EG" | 0.01501736 | 55 | 6e-08 | 1.10457
"MgO" | "EG" | 0.02005208 | 55 | 6e-08 | 1.13853
"MgO" | "EG" | 0.03003472 | 55 | 6e-08 | 1.182257
"MgO" | "EG" | 0.04001736 | 55 | 6e-08 | 1.286021
"MgO" | "EG" | 0.05008681 | 55 | 6e-08 | 1.332436
"TiO2" | "H2O" | 0.001994785 | 15 | 2.1e-08 | 1.029567 | Duang, Wong
"TiO2" | "H2O" | 0.005984355 | 15 | 2.1e-08 | 1.040289
"TiO2" | "H2O" | 0.009973924 | 15 | 2.1e-08 | 1.046787
"TiO2" | "H2O" | 0.01498044 | 15 | 2.1e-08 | 1.062058
"TiO2" | "H2O" | 0.01998696 | 15 | 2.1e-08 | 1.079278
"TiO2" | "H2O" | 0.001955671 | 25 | 2.1e-08 | 1.025993
"TiO2" | "H2O" | 0.005945241 | 25 | 2.1e-08 | 1.03639
"TiO2" | "H2O" | 0.009973924 | 25 | 2.1e-08 | 1.042238
"TiO2" | "H2O" | 0.01498044 | 25 | 2.1e-08 | 1.062383
"TiO2" | "H2O" | 0.01998696 | 25 | 2.1e-08 | 1.068881
"TiO2" | "H2O" | 0.001994785 | 35 | 2.1e-08 | 1.015271
"TiO2" | "H2O" | 0.006023468 | 35 | 2.1e-08 | 1.033466
"TiO2" | "H2O" | 0.01001304 | 35 | 2.1e-08 | 1.039639
"TiO2" | "H2O" | 0.01498044 | 35 | 2.1e-08 | 1.05361
"TiO2" | "H2O" | 0.01998696 | 35 | 2.1e-08 | 1.061733
"SiO2" | "H2O" | 0.009835075 | 25 | 1.75e-08 | 1.019982 | Kang, Kim
"SiO2" | "H2O" | 0.01980233 | 25 | 1.75e-08 | 1.026933
"SiO2" | "H2O" | 0.02977885 | 25 | 1.75e-08 | 1.037855
"SiO2" | "H2O" | 0.0396764 | 25 | 1.75e-08 | 1.049894
"TiO2" | "H2O" | 0.002 | 39.74359 | 2.1e-08 | 1.025088 | Reddy, Rao
"TiO2" | "H2O" | 0.002 | 49.61538 | 2.1e-08 | 1.026825
"TiO2" | "H2O" | 0.002 | 59.87179 | 2.1e-08 | 1.027284
"TiO2" | "H2O" | 0.002 | 69.23077 | 2.1e-08 | 1.028467
"TiO2" | "H2O" | 0.004 | 29.87179 | 2.1e-08 | 1.026095
"TiO2" | "H2O" | 0.004 | 39.74359 | 2.1e-08 | 1.031307
"TiO2" | "H2O" | 0.004 | 49.74359 | 2.1e-08 | 1.033411
"TiO2" | "H2O" | 0.004 | 59.61538 | 2.1e-08 | 1.034599
"TiO2" | "H2O" | 0.004 | 69.74359 | 2.1e-08 | 1.035606
"TiO2" | "H2O" | 0.006 | 30 | 2.1e-08 | 1.032316
"TiO2" | "H2O" | 0.006 | 39.87179 | 2.1e-08 | 1.035516
"TiO2" | "H2O" | 0.006 | 49.61538 | 2.1e-08 | 1.037617
"TiO2" | "H2O" | 0.006 | 59.61538 | 2.1e-08 | 1.037709
"TiO2" | "H2O" | 0.006 | 69.61538 | 2.1e-08 | 1.038715
"TiO2" | "H2O" | 0.008 | 29.87179 | 2.1e-08 | 1.038717
"TiO2" | "H2O" | 0.008 | 39.74359 | 2.1e-08 | 1.040271
"TiO2" | "H2O" | 0.008 | 49.74359 | 2.1e-08 | 1.042375
"TiO2" | "H2O" | 0.008 | 59.61538 | 2.1e-08 | 1.043014
"TiO2" | "H2O" | 0.008 | 70.12821 | 2.1e-08 | 1.044207
"TiO2" | "H2O" | 0.01 | 29.87179 | 2.1e-08 | 1.044205
"TiO2" | "H2O" | 0.01 | 39.87179 | 2.1e-08 | 1.045577
"TiO2" | "H2O" | 0.01 | 49.87179 | 2.1e-08 | 1.048778
"TiO2" | "H2O" | 0.01 | 59.74359 | 2.1e-08 | 1.050515
"TiO2" | "H2O" | 0.01 | 69.48718 | 2.1e-08 | 1.051884
"TiO2" | "40:60 EG/W" | 0.002 | 29.98291 | 2.1e-08 | 1.027252
"TiO2" | "40:60 EG/W" | 0.002 | 39.81005 | 2.1e-08 | 1.036541
"TiO2" | "40:60 EG/W" | 0.002 | 49.80214 | 2.1e-08 | 1.0484
"TiO2" | "40:60 EG/W" | 0.002 | 59.62757 | 2.1e-08 | 1.060253
"TiO2" | "40:60 EG/W" | 0.002 | 69.62052 | 2.1e-08 | 1.07083
"TiO2" | "40:60 EG/W" | 0.004 | 29.97778 | 2.1e-08 | 1.034944
"TiO2" | "40:60 EG/W" | 0.004 | 39.63569 | 2.1e-08 | 1.048074
"TiO2" | "40:60 EG/W" | 0.004 | 49.6295 | 2.1e-08 | 1.057368
"TiO2" | "40:60 EG/W" | 0.004 | 59.78996 | 2.1e-08 | 1.066668
"TiO2" | "40:60 EG/W" | 0.004 | 69.61625 | 2.1e-08 | 1.07724
"TiO2" | "40:60 EG/W" | 0.006 | 29.80257 | 2.1e-08 | 1.047759
"TiO2" | "40:60 EG/W" | 0.006 | 39.79552 | 2.1e-08 | 1.058335
"TiO2" | "40:60 EG/W" | 0.006 | 49.78932 | 2.1e-08 | 1.06763
"TiO2" | "40:60 EG/W" | 0.006 | 59.78312 | 2.1e-08 | 1.076925
"TiO2" | "40:60 EG/W" | 0.006 | 69.77778 | 2.1e-08 | 1.084937
"TiO2" | "40:60 EG/W" | 0.008 | 29.96325 | 2.1e-08 | 1.056738
"TiO2" | "40:60 EG/W" | 0.008 | 39.95791 | 2.1e-08 | 1.064751
"TiO2" | "40:60 EG/W" | 0.008 | 49.7859 | 2.1e-08 | 1.072758
"TiO2" | "40:60 EG/W" | 0.008 | 59.60962 | 2.1e-08 | 1.087175
"TiO2" | "40:60 EG/W" | 0.008 | 69.93248 | 2.1e-08 | 1.102891
"TiO2" | "40:60 EG/W" | 0.01 | 29.78975 | 2.1e-08 | 1.066989
"TiO2" | "40:60 EG/W" | 0.01 | 39.94936 | 2.1e-08 | 1.077571
"TiO2" | "40:60 EG/W" | 0.01 | 49.77565 | 2.1e-08 | 1.088142
"TiO2" | "40:60 EG/W" | 0.01 | 59.60279 | 2.1e-08 | 1.097432
"TiO2" | "40:60 EG/W" | 0.01 | 69.92051 | 2.1e-08 | 1.120839
"SiO2" | "H2O" | 0.01034286 | 25 | 1.2e-08 | 1.032801 | Jahanshahi
"SiO2" | "H2O" | 0.01994286 | 25 | 1.2e-08 | 1.090905
"SiO2" | "H2O" | 0.03 | 25 | 1.2e-08 | 1.165258
"SiO2" | "H2O" | 0.04005714 | 25 | 1.2e-08 | 1.231818
"ZnO" | "EG" | 0.01002111 | 30 | 6.717e-08 | 1.027333 | Moosavi, Goharshadi
"ZnO" | "EG" | 0.02009112 | 30 | 6.717e-08 | 1.068
"ZnO" | "EG" | 0.03008082 | 30 | 6.717e-08 | 1.104667
"ZnO" | "EG" | 0.02 | 9.763314 | 6.717e-08 | 1.052603
"ZnO" | "EG" | 0.02 | 20.17751 | 6.717e-08 | 1.060548
"ZnO" | "EG" | 0.02 | 29.88166 | 6.717e-08 | 1.06863
"ZnO" | "EG" | 0.02 | 40.05917 | 6.717e-08 | 1.072603
"ZnO" | "EG" | 0.02 | 50 | 6.717e-08 | 1.076712
"ZnO" | "EG" | 0.009900815 | 25 | 6.717e-08 | 1.0284375
"ZnO" | "EG" | 0.02005231 | 25 | 6.717e-08 | 1.0678125
"ZnO" | "EG" | 0.03013621 | 25 | 6.717e-08 | 1.105
"ZnO" | "EG" | 0.03 | 19.92683 | 6.717e-08 | 1.071417
"ZnO" | "EG" | 0.03 | 29.87805 | 6.717e-08 | 1.078583
"ZnO" | "EG" | 0.03 | 40.04878 | 6.717e-08 | 1.089213
"ZnO" | "EG" | 0.03 | 49.92683 | 6.717e-08 | 1.096457
"Al2O3" | "EG" | 0.04 | 25.08612 | 4.5e-08 | 1.121507 | Barbes, Paramo
"Al2O3" | "EG" | 0.04 | 35.32536 | 4.5e-08 | 1.124111
"Al2O3" | "EG" | 0.04 | 45.08612 | 4.5e-08 | 1.125437
"Al2O3" | "EG" | 0.04 | 55.22967 | 4.5e-08 | 1.130668
"Al2O3" | "EG" | 0.04 | 65.4689 | 4.5e-08 | 1.133927
"Al2O3" | "H2O" | 0.037 | 25.04565 | 4.5e-08 | 1.061039
"Al2O3" | "H2O" | 0.037 | 34.99301 | 4.5e-08 | 1.065584
"Al2O3" | "H2O" | 0.037 | 45.31596 | 4.5e-08 | 1.07013
"Al2O3" | "H2O" | 0.037 | 55.26413 | 4.5e-08 | 1.074026
"Al2O3" | "H2O" | 0.037 | 65.0302 | 4.5e-08 | 1.073377
"Al2O3" | "H2O" | 0.0365445 | 25 | 4.5e-08 | 1.061697
"Al2O3" | "H2O" | 0.04471204 | 25 | 4.5e-08 | 1.082339
"Al2O3" | "H2O" | 0.05685864 | 25 | 4.5e-08 | 1.10367
"Al2O3" | "H2O" | 0.07403141 | 25 | 4.5e-08 | 1.126376
"Al2O3" | "H2O" | 0.09287958 | 25 | 4.5e-08 | 1.166972
"Al2O3" | "EG" | 0.02493151 | 25 | 4.5e-08 | 1.066981
"Al2O3" | "EG" | 0.04013699 | 25 | 4.5e-08 | 1.12217
"Al2O3" | "EG" | 0.06027397 | 25 | 4.5e-08 | 1.192925
"Al2O3" | "EG" | 0.01013699 | 25 | 4.5e-08 | 1.038679
"Al2O3" | "EG" | 0.01 | 25.15058 | 4.5e-08 | 1.019299
"Al2O3" | "EG" | 0.01 | 35.1487 | 4.5e-08 | 1.022056
"Al2O3" | "EG" | 0.01 | 45.04554 | 4.5e-08 | 1.023705
"Al2O3" | "EG" | 0.01 | 54.94163 | 4.5e-08 | 1.026456
"Al2O3" | "EG" | 0.01 | 65.04254 | 4.5e-08 | 1.028116
"Al2O3" | "EG" | 0.025 | 25.13257 | 4.5e-08 | 1.045768
"Al2O3" | "EG" | 0.025 | 35.1307 | 4.5e-08 | 1.048526
"Al2O3" | "EG" | 0.025 | 45.23161 | 4.5e-08 | 1.050186
"Al2O3" | "EG" | 0.025 | 55.22898 | 4.5e-08 | 1.054046
"Al2O3" | "EG" | 0.025 | 65.12582 | 4.5e-08 | 1.055695
"Al2O3" | "EG" | 0.04 | 25.09431 | 4.5e-08 | 1.102016
"Al2O3" | "EG" | 0.04 | 34.99115 | 4.5e-08 | 1.103665
"Al2O3" | "EG" | 0.04 | 45.09281 | 4.5e-08 | 1.104222
"Al2O3" | "EG" | 0.04 | 55.08943 | 4.5e-08 | 1.109185
"Al2O3" | "EG" | 0.04 | 65.18959 | 4.5e-08 | 1.111948
"Al2O3" | "EG" | 0.06 | 25.04854 | 4.5e-08 | 1.169293
"Al2O3" | "EG" | 0.06 | 34.83884 | 4.5e-08 | 1.177554
"Al2O3" | "EG" | 0.06 | 44.83697 | 4.5e-08 | 1.180311
"Al2O3" | "EG" | 0.06 | 55.14195 | 4.5e-08 | 1.181982
"Al2O3" | "EG" | 0.06 | 65.03879 | 4.5e-08 | 1.183631
"Al2O3" | "EG" | 0.08 | 24.96226 | 4.5e-08 | 1.296127
"Al2O3" | "EG" | 0.08 | 34.95964 | 4.5e-08 | 1.299987
"Al2O3" | "EG" | 0.08 | 44.85647 | 4.5e-08 | 1.301636
"Al2O3" | "EG" | 0.08 | 54.95663 | 4.5e-08 | 1.304398
"Al2O3" | "EG" | 0.08 | 64.95701 | 4.5e-08 | 1.303847
"Al2O3" | "H2O" | 0.0364672 | 25 | 4.5e-08 | 1.060417
"Al2O3" | "H2O" | 0.04450798 | 25 | 4.5e-08 | 1.08125
"Al2O3" | "H2O" | 0.05638298 | 25 | 4.5e-08 | 1.1
"Al2O3" | "H2O" | 0.0735594 | 25 | 4.5e-08 | 1.127083
"Al2O3" | "H2O" | 0.09198582 | 25 | 4.5e-08 | 1.166667
"Al2O3" | "H2O" | 0.03665115 | 65 | 4.5e-08 | 1.073958
"Al2O3" | "H2O" | 0.04491578 | 65 | 4.5e-08 | 1.089583
"Al2O3" | "H2O" | 0.07333112 | 65 | 4.5e-08 | 1.134375
"Al2O3" | "H2O" | 0.09196365 | 65 | 4.5e-08 | 1.177083
"Al2O3" | "EG" | 0.01012411 | 25 | 4.5e-08 | 1.041667
"Al2O3" | "EG" | 0.02454122 | 25 | 4.5e-08 | 1.065625
"Al2O3" | "EG" | 0.03973848 | 25 | 4.5e-08 | 1.122917
"Al2O3" | "EG" | 0.05916445 | 25 | 4.5e-08 | 1.192708
"Al2O3" | "EG" | 0.07868129 | 25 | 4.5e-08 | 1.319792
"Al2O3" | "EG" | 0.009463652 | 65 | 4.5e-08 | 1.052083
"Al2O3" | "EG" | 0.02472739 | 65 | 4.5e-08 | 1.078125
"Al2O3" | "EG" | 0.03928191 | 65 | 4.5e-08 | 1.1375
"Al2O3" | "EG" | 0.05976729 | 65 | 4.5e-08 | 1.209375
"Al2O3" | "EG" | 0.0790758 | 65 | 4.5e-08 | 1.334375
"Al2O3" | "H2O" | 0.037 | 25.01509 | 4.5e-08 | 1.061576
"Al2O3" | "H2O" | 0.037 | 34.95662 | 4.5e-08 | 1.066399
"Al2O3" | "H2O" | 0.037 | 44.90014 | 4.5e-08 | 1.069775
"Al2O3" | "H2O" | 0.037 | 55.04825 | 4.5e-08 | 1.07508
"Al2O3" | "H2O" | 0.037 | 64.99777 | 4.5e-08 | 1.074116
"Al2O3" | "H2O" | 0.045 | 25.19436 | 4.5e-08 | 1.081833
"Al2O3" | "H2O" | 0.045 | 35.03492 | 4.5e-08 | 1.084727
"Al2O3" | "H2O" | 0.045 | 45.08273 | 4.5e-08 | 1.087621
"Al2O3" | "H2O" | 0.045 | 55.02759 | 4.5e-08 | 1.090032
"Al2O3" | "H2O" | 0.045 | 64.97911 | 4.5e-08 | 1.087621
"Al2O3" | "H2O" | 0.057 | 24.96045 | 4.5e-08 | 1.101125
"Al2O3" | "H2O" | 0.057 | 35.02026 | 4.5e-08 | 1.095338
"Al2O3" | "H2O" | 0.057 | 45.06141 | 4.5e-08 | 1.103055
"Al2O3" | "H2O" | 0.057 | 54.90597 | 4.5e-08 | 1.103055
"Al2O3" | "H2O" | 0.057 | 64.96111 | 4.5e-08 | 1.100643
"Al2O3" | "H2O" | 0.074 | 25.03009 | 4.5e-08 | 1.125723
"Al2O3" | "H2O" | 0.074 | 35.0839 | 4.5e-08 | 1.124277
"Al2O3" | "H2O" | 0.074 | 44.81417 | 4.5e-08 | 1.131994
"Al2O3" | "H2O" | 0.074 | 54.86332 | 4.5e-08 | 1.133923
"Al2O3" | "H2O" | 0.074 | 64.91713 | 4.5e-08 | 1.132476
"Al2O3" | "H2O" | 0.093 | 24.86982 | 4.5e-08 | 1.16672
"Al2O3" | "H2O" | 0.093 | 34.92629 | 4.5e-08 | 1.163344
"Al2O3" | "H2O" | 0.093 | 44.76219 | 4.5e-08 | 1.169614
"Al2O3" | "H2O" | 0.093 | 54.80201 | 4.5e-08 | 1.178296
"Al2O3" | "H2O" | 0.093 | 64.85649 | 4.5e-08 | 1.176367

## water
21.13139 | 0.6056427
26.20438 | 0.6140434
35.76642 | 0.6271122