## Sheet1
year | paper | Citations | nanoparticles | fluid | concentration [%] | Sizes [nm] | Temp [deg C]
1999 | Lee, Choi | 3609 | Al2O3, CuO | water, EG | 0-5
1999 | Wang, Xu, Choi | 2708 | Al2O3, CuO | water, EG | 0-8 | 28, 23
2002 | Xie, Wang | 504 | SiC | water, EG | 0-5 | 26 | 4
2004 | Murshed, Leong | 1565 | TiO2 | water | 0-5 | 15
2005 | Zhang, Gu | 258 | Al2O3, CuO, ZrO2,TiO2 | water | 0-15 | fixed and given
2006 | Li, Peterson | 920 | Al2O3,CuO | water | 0-10 | 29,36 | 27-35
2006 | Kang, Kim | 490 | SiO2 | water | 0-5 | 20
2008 | Mintsa, Roy | 1022 | Al2O3, CuO | water | 0-20 | 29, 36, 47 | 20-50
2009 | Vajja, Das |  | Al2O3, CuO, ZnO | 60:40 EG-W | 0-7
2009 | Duang, Wong | 840 | TiO2 | water | 0-2 | 21 | 15-35
2010 | Timofeeva, Smith | 263 | SiC | water | 4.1 | 16-90 | 22.5
2010 | Jahanshahi | 230 | SiO2 | water | 0-4 | 12
2010 | Moosavi, Goharshadi | 185 | ZnO | EG | 0-3 | 70 | 10--50
2013 | Hussein et al |  | Al2O3, TiO2, SiO2 | water | 1-2.5
2013 | Reddy, Rao | 110 | TiO2 | water, EGW | 0-1 |  | 30-70
2013 | Barbes, Paramo | 136 | Al2O3 | water, EG | 0-10 | 45 | 25-65
2014 | Esfe, Saedodin | 228 | MgO | EG | 0-5 | 20-60 | 25-55
2014 | Li, Wang | 198 | ZnO | EG | 1-10.5 | 30 | 15-55
2015 | Esfe et al | 250 | Fe | water | 0-1
2015 | Esfe, Afrand | 121 | MgO | water, EGW (40-60) | 0-3 | 40 | 20-50
2015 | Esfe, Karimipour | 185 | Al2O3 | EG | 0-5 |  | 24-50
2017 | Tert, Tsol | 45 | Al2O3, CuO, TiO2 | water, EG | 0-5 |  | 25
2018 | Mold, Huminic | 85 | Al2O3, SiO2 | water | 0-3 | 43,20 | 25
2018 | Guo, Li | 54 | SiO2 | water, EG | 0-4 | 20